## Sheet1
| OCV | CV | PEIS | CVA | LSV | ocv/V | Nyquist_fit | Rs/ohm | Rct/ohm | Cdl | Cdl_fit | Cdl/mF | ECSA/cm2 | RF | pol_cp_RHE | pol_cp_ECSA | pol_cp_Tafel | pol_cp_OP1mAcm-2/V | pol_cp_OP10mAcm-2/V | pol_cp_Tafel/Vdec-1 | pol_cp_jecsa0.3V/mAcm-2 | pol_cp_Tafel3/Vdec-1 | LSV_RHE | LSV_ECSA | LSV_Tafel | LSV_OP1mAcm-2/V | LSV_OP10mAcm-2/V | LSV_Tafel/Vdec-1 | LSV_jecsa0.3V/mAcm-2 | LSV_Tafel3/Vdec-1 | LSV_OP1mAcm-2/V_mean | LSV_OP1mAcm-2/V_std | LSV_OP1mAcm-2/V_max | LSV_OP1mAcm-2/V_min | LSV_OP1mAcm-2/V_range | LSV_OP1mAcm-2/V_i | LSV_OP1mAcm-2/V_f | LSV_OP10mAcm-2/V_mean | LSV_OP10mAcm-2/V_std | LSV_OP10mAcm-2/V_max | LSV_OP10mAcm-2/V_min | LSV_OP10mAcm-2/V_range | LSV_OP10mAcm-2/V_i | LSV_OP10mAcm-2/V_f | LSV_Tafel/Vdec-1_mean | LSV_Tafel/Vdec-1_std | LSV_Tafel/Vdec-1_max | LSV_Tafel/Vdec-1_min | LSV_Tafel/Vdec-1_range | LSV_Tafel/Vdec-1_i | LSV_Tafel/Vdec-1_f | LSV_jecsa0.3V/mAcm-2_mean | LSV_jecsa0.3V/mAcm-2_std | LSV_jecsa0.3V/mAcm-2_max | LSV_jecsa0.3V/mAcm-2_min | LSV_jecsa0.3V/mAcm-2_range | LSV_jecsa0.3V/mAcm-2_i | LSV_jecsa0.3V/mAcm-2_f | LSV_Tafel3/Vdec-1_mean | LSV_Tafel3/Vdec-1_std | LSV_Tafel3/Vdec-1_max | LSV_Tafel3/Vdec-1_min | LSV_Tafel3/Vdec-1_range | LSV_Tafel3/Vdec-1_i | LSV_Tafel3/Vdec-1_f
0 | [[ 0. 0.27969769] [ 0.99999997 0.27985039] [ 1.99999995 0.27983132] [ 2.99999992 0.27933496] [ 3.9999999 0.27967858] [ 4.99999987 0.27922043] [ 5.99999985 0.27904862] [ 6.99999982 0.27944949] [ 7.9999998 0.27922043] [ 8.99999977 0.27885771] [ 9.99999975 0.27881953] [10.99999972 0.27880043] [11.9999997 0.27862862] [12.99999967 0.27880043] [13.99999965 0.27866679] [14.99999962 0.27853316] [15.9999996 0.27832317] [16.99999957 0.27851409] [17.99999955 0.27845681] [18.99999952 0.27855226] [19.99999949 0.27799866] [20.99999947 0.27792227] [21.99999944 0.27805591] [22.99999942 0.27759776] [23.99999939 0.27782685] [24.99999937 0.27773139] [25.99999934 0.2775023 ] [26.99999932 0.27740684] [27.99999929 0.2775023 ] [28.99999927 0.27755958] [29.99999924 0.27715868] [30.99999922 0.27692959] [31.99999919 0.27694869] [32.99999917 0.27702504] [33.99999914 0.27689141] [34.99999912 0.27664325] [35.99999909 0.27694869] [36.99999907 0.27649051] [37.99999904 0.27668142] [38.99999901 0.2767196 ] [39.99999899 0.27635688] [40.99999896 0.27641416] [41.99999894 0.27620417] [42.99999891 0.27624235] [43.99999889 0.27595598] [44.99999886 0.27572691] [45.99999884 0.27603236] [46.99999881 0.27599418] [47.99999879 0.27607054] [48.99999876 0.27574599] [49.99999874 0.27566963] [50.99999871 0.27545965] [51.99999869 0.27557418] [52.99999866 0.27549782] [53.99999864 0.27534509] [54.99999861 0.27532601] [55.99999859 0.27540237] [56.99999856 0.27503964] [57.99999853 0.27479148] [58.99999851 0.27507785] [59.99979848 0.27461967]] | [[-0.0002948 0.00229498] [ 0.00079123 0.0022941 ] [ 0.00181574 0.00225346] ... [-0.00012935 0.00201405] [-0.00068084 0.00214921] [-0.00085265 0.0020485 ]] | [[1.1070510e+04 9.4278438e+03 1.9999814e+05] [1.4318113e+04 9.4258740e+03 1.3490944e+05] [1.7383273e+04 8.6872217e+03 9.0994281e+04] [1.9861076e+04 7.7740083e+03 6.1377305e+04] [2.1234514e+04 6.6337622e+03 4.1400684e+04] [2.1472191e+04 6.3926001e+03 2.7928299e+04] [2.4285051e+04 4.8516064e+03 1.8835359e+04] [2.4557768e+04 4.0204917e+03 1.2702271e+04] [2.5187539e+04 4.7328457e+03 8.5720469e+03] [2.7234377e+04 4.1738823e+03 5.7805747e+03] [2.8247840e+04 4.6096729e+03 3.9012485e+03] [2.8412357e+04 3.9491946e+03 2.6308418e+03] [2.8862844e+04 7.0113438e+03 1.7732977e+03] [3.0603242e+04 5.6341113e+03 1.1969148e+03] [3.1713488e+04 6.4555503e+03 8.0732538e+02] [3.3332188e+04 7.1500508e+03 5.4447729e+02] [3.5284355e+04 7.8610088e+03 3.6746942e+02] [3.6667438e+04 8.4349521e+03 2.4785854e+02] [3.9112707e+04 9.2829141e+03 1.6719362e+02] [4.0980879e+04 1.0054490e+04 1.1272745e+02] [4.3432500e+04 1.1605884e+04 7.5997108e+01] [4.7461906e+04 1.3563126e+04 5.1263126e+01] [4.9680480e+04 1.5497456e+04 3.4612343e+01] [4.4398883e+04 4.6529131e+03 2.3334827e+01] [5.8129996e+04 2.1046875e+04 1.5729864e+01] [6.4504840e+04 2.3169602e+04 1.0614807e+01] [6.9976672e+04 2.6320898e+04 7.1674285e+00] [7.4585383e+04 2.9532844e+04 4.8284917e+00] [8.0571086e+04 3.1706803e+04 3.2606428e+00] [8.7761805e+04 3.6489527e+04 2.1994653e+00] [9.4431547e+04 4.4596809e+04 1.4830108e+00] [1.0362556e+05 5.4425914e+04 1.0000638e+00]] | [[2.24278674e-01 2.85611264e-03 2.00000000e+01] [2.24886298e-01 2.77690460e-03 2.00000000e+01] [2.25840822e-01 2.78458653e-03 2.00000000e+01] ... [2.25569323e-01 2.68810192e-03 1.00000000e+02] [2.24621043e-01 2.67131683e-03 1.00000000e+02] [2.24087775e-01 2.66336588e-03 1.00000000e+02]] | [[0.79948699 0.01105192 1. ] [0.79986537 0.00764081 1. ] [0.80086225 0.00611484 1. ] ... [1.4474895 0.00674542 3. ] [1.44848704 0.0067355 3. ] [1.44919646 0.00678199 3. ]] | 0.2746197 | [[ 16438.25447106 3136.00994631] [ 17231.31034972 3289.58811763] [ 18062.87002979 3452.54700778] [ 18934.82545975 3625.90168015] [ 19849.6925523 3810.9528214 ] [ 20810.01290247 4009.2057245 ] [ 21819.69381694 4222.69610905] [ 22881.75940335 4453.57989851] [ 23998.06443813 4704.09450468] [ 25177.17132042 4978.42840423] [ 26419.74684145 5279.48885165] [ 27736.92034816 5613.32797123] [ 29135.1832332 5985.73600212] [ 30616.18806913 6401.99430981] [ 32197.43606525 6872.86357376] [ 33888.89227503 7408.4548256 ] [ 35700.87491208 8020.37395068] [ 37656.35424107 8726.35235584] [ 39772.6776229 9544.53796879] [ 42077.67706967 10499.66332423] [ 44599.31828462 11619.69690464] [ 47368.95416604 12937.27075021] [ 50425.46899665 14492.00773394] [ 53841.24112483 16345.74129935] [ 57670.46019549 18556.8439514 ] [ 61977.42757827 21193.86797461] [ 66857.70302887 24349.98283845] [ 72466.06309726 28166.10644246] [ 78873.90934111 32734.47901343] [ 86303.15042914 38260.43741342] [ 94952.97793236 44945.75215185] [105063.48734505 53033.06885518]] | 28412.36 | 240963.7 | [[2.00000000e+01 3.14965803e-04] [4.00000000e+01 3.71721279e-04] [6.00000000e+01 4.29641106e-04] [8.00000000e+01 4.87133987e-04] [1.00000000e+02 5.27280298e-04]] | [[2.00000000e+01 3.18140155e-04] [4.00000000e+01 3.72144325e-04] [6.00000000e+01 4.26148495e-04] [8.00000000e+01 4.80152665e-04] [1.00000000e+02 5.34156834e-04]] | 0.002700208 | 0.04500347 | 0.2296096 | [[1.6467398 0.10204082 1. ]] | [[1.6467398 0.44441013 1. ]] | [[-0.99122608 1.6467398 1. ]] | [nan] | [nan] | [nan] | [0.444] | [nan] | [[0.99948699 0.05638735 1. ] [0.99986537 0.03898374 1. ] [1.00086225 0.03119815 1. ] ... [1.6474895 0.03441541 3. ] [1.64848704 0.03436478 3. ] [1.64919646 0.03460198 3. ]] | [[0.99948699 0.24557925 1. ] [0.99986537 0.16978273 1. ] [1.00086225 0.13587479 1. ] ... [1.6474895 0.14988665 3. ] [1.64848704 0.14966616 3. ] [1.64919646 0.15069922 3. ]] | [[-1.24881835 0.99948699 1. ] [-1.40911652 0.99986537 1. ] [-1.50587113 1.00086225 1. ] ... [-1.46324706 1.6474895 3. ] [-1.4638864 1.64848704 3. ] [-1.46089902 1.64919646 3. ]] | [nan, nan, nan] | [nan, nan, nan] | [nan, nan, nan] | [0.102, 0.101, 0.101] | [nan, nan, nan] | [21 empty] | 0.1013333 | 0.0004714045 | 0.102 | 0.101 | 0.001 | 0.102 | 0.101
1 | [[ 0. 0.67223144] [ 0.99999997 0.67238414] [ 1.99999995 0.67247957] [ 2.99999992 0.67257506] [ 3.9999999 0.6726132 ] [ 4.99999987 0.67257506] [ 5.99999985 0.67282319] [ 6.99999982 0.67274684] [ 7.9999998 0.67280412] [ 8.99999977 0.67289954] [ 9.99999975 0.67278504] [10.99999972 0.6730141 ] [11.9999997 0.67309046] [12.99999967 0.67307138] [13.99999965 0.67328137] [14.99999962 0.67331958] [15.9999996 0.67330045] [16.99999957 0.67337686] [17.99999955 0.67339593] [18.99999952 0.67331958] [19.99999949 0.67337686] [20.99999947 0.67352957] [21.99999944 0.67351043] [22.99999942 0.67356771] [23.99999939 0.6736632 ] [24.99999937 0.67364407] [25.99999934 0.67352957] [26.99999932 0.67360592] [27.99999929 0.67372048] [28.99999927 0.67368227] [29.99999924 0.67373955] [30.99999922 0.67387319] [31.99999919 0.67389226] [32.99999917 0.67375863] [33.99999914 0.67375863] [34.99999912 0.67385411] [35.99999909 0.67385411] [36.99999907 0.6737777 ] [37.99999904 0.67393047] [38.99999901 0.67396861] [39.99999899 0.6740641 ] [40.99999896 0.67398775] [41.99999894 0.67381591] [42.99999891 0.67394954] [43.99999889 0.67408317] [44.99999886 0.67404497] [45.99999884 0.67398775] [46.99999881 0.67408317] [47.99999879 0.67408317] [48.99999876 0.67396861] [49.99999874 0.67427409] [50.99999871 0.67423588] [51.99999869 0.6741786 ] [52.99999866 0.67414045] [53.99999864 0.67427409] [54.99999861 0.6741786 ] [55.99999859 0.67435044] [56.99999856 0.67438859] [57.99999853 0.67429316] [58.99979851 0.67425495]] | [[-2.04646887e-04 -1.74209104e+00] [ 8.20923713e-04 -1.70284500e+00] [ 1.84437295e-03 -1.66772461e+00] ... [-8.90447773e-05 -1.67350665e+00] [-5.66300994e-04 -1.67464092e+00] [-6.80842495e-04 -1.67613039e+00]] | [[4.0643303e+01 3.8808938e-02 6.1377305e+04] [4.0648964e+01 1.5811029e-01 4.1400684e+04] [4.0681961e+01 2.0860785e-01 2.7928299e+04] [4.0757092e+01 2.7144745e-01 1.8835359e+04] [4.0815754e+01 3.4037149e-01 1.2702271e+04] [4.1001842e+01 3.4911960e-01 8.5720469e+03] [4.1023426e+01 3.7967989e-01 5.7805747e+03] [4.1101547e+01 4.4324833e-01 3.9012485e+03] [4.1178738e+01 4.8553821e-01 2.6308418e+03] [4.1325241e+01 4.7885549e-01 1.7732977e+03] [4.1454853e+01 4.9511474e-01 1.1969148e+03] [4.1599525e+01 6.1515546e-01 8.0732538e+02] [4.1663986e+01 6.5015888e-01 5.4447729e+02] [4.1853664e+01 8.0140489e-01 3.6746942e+02] [4.1990242e+01 8.8590217e-01 2.4785854e+02] [4.2233177e+01 1.0575674e+00 1.6719362e+02] [4.2445015e+01 1.2118471e+00 1.1272745e+02] [4.2784496e+01 1.4571604e+00 7.5997108e+01] [4.3049145e+01 1.7133766e+00 5.1263126e+01] [4.3500607e+01 2.0087924e+00 3.4612343e+01] [4.3927048e+01 2.6220019e+00 2.3334827e+01] [4.4503963e+01 2.6383796e+00 1.5729864e+01] [4.5239082e+01 3.0741603e+00 1.0614807e+01] [4.5455360e+01 3.6113296e+00 7.1674285e+00] [4.5698662e+01 4.6740251e+00 4.8284917e+00] [4.6230267e+01 6.2389073e+00 3.2606428e+00] [4.6708294e+01 8.3452749e+00 2.1994653e+00] [4.7447609e+01 1.1882897e+01 1.4830108e+00] [4.8525101e+01 1.6699980e+01 1.0000638e+00]] | [[ 0.62385672 -0.25479871 20. ] [ 0.62421715 -0.23356841 20. ] [ 0.62530309 -0.1980753 20. ] ... [ 0.62504971 -0.69648928 100. ] [ 0.62407726 -0.70339752 100. ] [ 0.62372309 -0.7070455 100. ]] | [[0.79937249 1.59173424 1. ] [0.79989606 1.23798906 1. ] [0.80089098 0.85940617 1. ] ... [1.44754994 3.02231981 3. ] [1.44853783 3.02841366 3. ] [1.44915831 3.03147565 3. ]] | 0.674255 | [[40.70317052 0.14176486] [40.73746372 0.1613099 ] [40.77642185 0.18372143] [40.8207575 0.20947658] [40.87123743 0.23910163] [40.92865703 0.27315921] [40.9942737 0.31251116] [41.06904773 0.35787173] [41.15469875 0.41045026] [41.25286836 0.47145627] [41.36498376 0.54201112] [41.49384769 0.62415894] [41.64197222 0.71984052] [41.81209185 0.83121882] [42.00840277 0.96151692] [42.23492137 1.11393872] [42.49687115 1.29277578] [42.80017437 1.5039758 ] [43.15611334 1.75268453] [43.57530636 2.03142946] [44.04471689 2.33020471] [44.51941706 2.67404656] [44.97097915 3.1405717 ] [45.40883849 3.83118796] [45.86011352 4.86677152] [46.34073062 6.38045981] [46.870362 8.59315923] [47.46013368 11.81752387] [48.11939176 16.51581862]] | 40.6433 | 12095009.4 | [[ 20. 0.31244116] [ 40. 0.39763725] [ 60. 0.43833704] [ 80. 0.4482355 ] [100. 0.44039973]] | [[ 20. 0.34610706] [ 40. 0.3767586 ] [ 60. 0.40741014] [ 80. 0.43806168] [100. 0.46871321]] | 1.532577 | 25.54295 | 130.3212 | [[0.8987986 0.10204082 1. ]] | [[8.98798599e-01 7.82994962e-04 1.00000000e+00]] | [[-0.99122608 0.8987986 1. ]] | [nan] | [nan] | [nan] | [0.001] | [nan] | [[ 0.93467916 8.12109304 1. ] [ 0.9495801 6.31627073 1. ] [ 0.96596188 4.38472533 1. ] ... [ 1.52471288 15.41999905 3. ] [ 1.52545309 15.45109012 3. ] [ 1.52594913 15.46671248 3. ]] | [[0.93467916 0.06231599 1. ] [0.9495801 0.04846696 1. ] [0.96596188 0.03364553 1. ] ... [1.52471288 0.11832306 3. ] [1.52545309 0.11856163 3. ] [1.52594913 0.11868151 3. ]] | [[0.90961449 0.93467916 1. ] [0.80046074 0.9495801 1. ] [0.64194239 0.96596188 1. ] ... [1.18808435 1.52471288 3. ] [1.18895913 1.52545309 3. ] [1.18939801 1.52594913 3. ]] | [-0.295, -0.025, -0.015] | [0.205, 0.217, 0.236] | [0.5, 0.242, 0.251] | [0.167, 0.147, 0.119] | [nan, nan, nan] | -0.1116667 | 0.1297005 | -0.015 | -0.295 | 0.28 | -0.295 | -0.015 | 0.2193333 | 0.01276279 | 0.236 | 0.205 | 0.031 | 0.205 | 0.236 | 0.331 | 0.1195575 | 0.5 | 0.242 | 0.258 | 0.5 | 0.251 | 0.1443333 | 0.01968643 | 0.167 | 0.119 | 0.048 | 0.167 | 0.119
2 | [[ 0. 0.63345098] [ 0.99999997 0.63371825] [ 1.99999995 0.63371825] [ 2.99999992 0.63381368] [ 3.9999999 0.63392824] [ 4.99999987 0.63392824] [ 5.99999985 0.63396639] [ 6.99999982 0.63404274] [ 7.9999998 0.63390911] [ 8.99999977 0.63390911] [ 9.99999975 0.6341573 ] [10.99999972 0.63417637] [11.9999997 0.63410002] [12.99999967 0.63421458] [13.99999965 0.63417637] [14.99999962 0.63427186] [15.9999996 0.63427186] [16.99999957 0.63427186] [17.99999955 0.63429093] [18.99999952 0.63432914] [19.99999949 0.63440549] [20.99999947 0.6345582 ] [21.99999944 0.63444364] [22.99999942 0.63442457] [23.99999939 0.63448185] [24.99999937 0.6345582 ] [25.99999934 0.63463455] [26.99999932 0.63463455] [27.99999929 0.63459641] [28.99999927 0.63467276] [29.99999924 0.63463455] [30.99999922 0.63469183] [31.99999919 0.63469183] [32.99999917 0.63473004] [33.99999914 0.63480639] [34.99999912 0.63480639] [35.99999909 0.63484454] [36.99999907 0.63480639] [37.99999904 0.63484454] [38.99999901 0.6349209 ] [39.99999899 0.63486367] [40.99999896 0.63490182] [41.99999894 0.63490182] [42.99999891 0.6349209 ] [43.99999889 0.63486367] [44.99999886 0.63494003] [45.99999884 0.6349591 ] [46.99999881 0.63494003] [47.99999879 0.63507366] [48.99999876 0.63507366] [49.99999874 0.63503546] [50.99999871 0.63507366] [51.99999869 0.63513088] [52.99999866 0.63507366] [53.99999864 0.63509274] [54.99999861 0.63524544] [55.99999859 0.63516909] [56.99999856 0.63522637] [57.99999853 0.63516909] [58.99979851 0.63511181]] | [[-2.98699219e-04 -1.42993381e-01] [ 7.53385597e-04 -1.40768051e-01] [ 1.78744039e-03 -1.38782994e-01] ... [-1.06736108e-04 -1.35736970e-01] [-6.31717965e-04 -1.35653906e-01] [-7.46259466e-04 -1.35839435e-01]] | [[8.52257385e+02 8.30588074e+01 1.99998141e+05] [8.50100647e+02 5.49917641e+01 1.34909438e+05] [8.49545532e+02 3.66468010e+01 9.09942812e+04] [8.52105957e+02 2.53612080e+01 6.13773047e+04] [8.47765808e+02 1.70960217e+01 4.14006836e+04] [8.46174683e+02 1.14935255e+01 2.79282988e+04] [8.48809204e+02 8.03688240e+00 1.88353594e+04] [8.49755432e+02 5.56649637e+00 1.27022715e+04] [8.52859070e+02 8.11022568e+00 8.57204688e+03] [8.53697815e+02 4.35001421e+00 5.78057471e+03] [8.56711182e+02 4.37910509e+00 3.90124854e+03] [8.54138733e+02 4.32871389e+00 2.63084180e+03] [8.54833374e+02 4.76910925e+00 1.77329773e+03] [8.52374390e+02 3.27676582e+00 1.19691479e+03] [8.53700256e+02 3.82949162e+00 8.07325378e+02] [8.53649353e+02 6.63759565e+00 5.44477295e+02] [8.56703735e+02 5.92034769e+00 3.67469421e+02] [8.56808716e+02 8.42811298e+00 2.47858536e+02] [8.59252380e+02 7.58361483e+00 1.67193619e+02] [8.60126404e+02 7.64679193e+00 1.12727448e+02] [8.61007751e+02 1.09350452e+01 7.59971085e+01] [8.65242126e+02 1.48418465e+01 5.12631264e+01] [8.66610229e+02 1.94011230e+01 3.46123428e+01] [8.73396240e+02 2.74430218e+01 2.33348274e+01] [8.76021484e+02 2.86465797e+01 1.57298641e+01] [8.79619446e+02 3.13963585e+01 1.06148071e+01] [8.89349609e+02 4.83330688e+01 7.16742849e+00] [8.97627258e+02 6.28503227e+01 4.82849169e+00] [9.08485535e+02 7.91314926e+01 3.26064277e+00] [9.20641968e+02 1.02131241e+02 2.19946527e+00] [9.43529297e+02 1.30834457e+02 1.48301077e+00] [9.64572754e+02 1.77525558e+02 1.00006378e+00]] | [[ 5.84855318e-01 -1.90822905e-02 2.00000000e+01] [ 5.85341930e-01 -1.80070031e-02 2.00000000e+01] [ 5.86333573e-01 -1.61290808e-02 2.00000000e+01] ... [ 5.85984647e-01 -3.84628446e-02 1.00000000e+02] [ 5.85022211e-01 -3.89444546e-02 1.00000000e+02] [ 5.84568977e-01 -3.93168144e-02 1.00000000e+02]] | [[8.90651524e-01 2.52887946e-04 1.00000000e+00] [8.91668618e-01 5.37457704e-04 1.00000000e+00] [8.92673731e-01 7.74547599e-04 1.00000000e+00] ... [1.44749701e+00 2.36132319e-01 3.00000000e+00] [1.44848585e+00 2.36989262e-01 3.00000000e+00] [1.44913924e+00 2.37430733e-01 3.00000000e+00]] | 0.6351118 | [[8.45362804e+02 3.06489345e-01] [8.45429485e+02 3.73170405e-01] [8.45510697e+02 4.54382200e-01] [8.45609569e+02 5.53253860e-01] [8.45729950e+02 6.73634937e-01] [8.45876489e+02 8.20174227e-01] [8.46055029e+02 9.98714612e-01] [8.46272466e+02 1.21615146e+00] [8.46536739e+02 1.48042391e+00] [8.46859095e+02 1.80278049e+00] [8.47250769e+02 2.19445435e+00] [8.47728589e+02 2.67227404e+00] [8.48311214e+02 3.25489910e+00] [8.49018153e+02 3.96183826e+00] [8.49880279e+02 4.82396399e+00] [8.50930376e+02 5.87406127e+00] [8.52206508e+02 7.15019287e+00] [8.53762470e+02 8.70615549e+00] [8.55656624e+02 1.06003086e+01] [8.57965937e+02 1.29096219e+01] [8.60779113e+02 1.57227976e+01] [8.64200012e+02 1.91436971e+01] [8.68354005e+02 2.32976899e+01] [8.73430674e+02 2.83743592e+01] [8.79615689e+02 3.45593745e+01] [8.87126295e+02 4.20699800e+01] [8.96253573e+02 5.11972534e+01] [9.07432964e+02 6.23767731e+01] [9.20963905e+02 7.59062615e+01] [9.37470536e+02 9.24072234e+01] [9.57523672e+02 1.12614542e+02] [9.82370076e+02 1.37536969e+02]] | 852.3744 | 300.0591 | [[2.00000000e+01 2.13737231e-02] [4.00000000e+01 2.01421037e-02] [6.00000000e+01 1.79779523e-02] [8.00000000e+01 1.65262488e-02] [1.00000000e+02 1.51934959e-02]] | [[2.00000000e+01 2.14379667e-02] [4.00000000e+01 1.98403357e-02] [6.00000000e+01 1.82427048e-02] [8.00000000e+01 1.66450739e-02] [1.00000000e+02 1.50474429e-02]] | -0.07988155 | -1.331359 | -6.792649 | [[1.17781666 0.10204082 1. ]] | [[ 1.17781666 -0.01502224 1. ]] | [[-0.99122608 1.17781666 1. ]] | [nan] | [nan] | [nan] | [-0.015] | [nan] | [[1.09065152e+00 1.29024462e-03 1.00000000e+00] [1.09166862e+00 2.74213114e-03 1.00000000e+00] [1.09267373e+00 3.95177346e-03 1.00000000e+00] ... [1.64749701e+00 1.20475673e+00 3.00000000e+00] [1.64848585e+00 1.20912889e+00 3.00000000e+00] [1.64913924e+00 1.21138129e+00 3.00000000e+00]] | [[ 1.09065152e+00 -1.89947208e-04 1.00000000e+00] [ 1.09166862e+00 -4.03691011e-04 1.00000000e+00] [ 1.09267373e+00 -5.81772111e-04 1.00000000e+00] ... [ 1.64749701e+00 -1.77361854e-01 3.00000000e+00] [ 1.64848585e+00 -1.78005514e-01 3.00000000e+00] [ 1.64913924e+00 -1.78337108e-01 3.00000000e+00]] | [[-2.88932794 1.09065152 1. ] [-2.56191178 1.09166862 1. ] [-2.40320796 1.09267373 1. ] ... [ 0.08089936 1.64749701 3. ] [ 0.0824726 1.64848585 3. ] [ 0.08328086 1.64913924 3. ]] | [0.371, 0.374, 0.378] | [nan, nan, nan] | [nan, nan, nan] | [-0.097, -0.093, -0.091] | [nan, nan, nan] | 0.3743333 | 0.002867442 | 0.378 | 0.371 | 0.007 | 0.371 | 0.378 | [14 empty] | -0.09366667 | 0.002494438 | -0.091 | -0.097 | 0.006 | -0.097 | -0.091
3 | [[ 0. 0.24484982] [ 0.99999997 0.24504071] [ 1.99999995 0.24540344] [ 2.99999992 0.24630067] [ 3.9999999 0.24588069] [ 4.99999987 0.24513617] [ 5.99999985 0.24507889] [ 6.99999982 0.24525072] [ 7.9999998 0.24477345] [ 8.99999977 0.24441074] [ 9.99999975 0.2445062 ] [10.99999972 0.2458425 ] [11.9999997 0.24553706] [12.99999967 0.24591887] [13.99999965 0.24717882] [14.99999962 0.24807607] [15.9999996 0.24740791] [16.99999957 0.24834333] [17.99999955 0.24712156] [18.99999952 0.24855332] [19.99999949 0.24889694] [20.99999947 0.25021419] [21.99999944 0.2515505 ] [22.99999942 0.253135 ] [23.99999939 0.25263864] [24.99999937 0.25294408] [25.99999934 0.25261956] [26.99999932 0.2527532 ] [27.99999929 0.25374588] [28.99999927 0.25452858] [29.99999924 0.25330681] [30.99999922 0.25361225] [31.99999919 0.25550219] [32.99999917 0.25452858] [33.99999914 0.25374588] [34.99999912 0.2540895 ] [35.99999909 0.25580764] [36.99999907 0.25559762] [37.99999904 0.25611308] [38.99999901 0.25655216] [39.99999899 0.2564376 ] [40.99999896 0.25617033] [41.99999894 0.25662851] [42.99999891 0.25672397] [43.99999889 0.25607488] [44.99999886 0.25767848] [45.99999884 0.25666669] [46.99999881 0.25515854] [47.99999879 0.25533038] [48.99999876 0.25468129] [49.99999874 0.25575036] [50.99999871 0.2548722 ] [51.99999869 0.2560558 ] [52.99999866 0.25618944] [53.99999864 0.25599852] [54.99999861 0.25477675] [55.99999859 0.25277227] [56.99999856 0.25187504] [57.99999853 0.25183687] [58.99979851 0.25048146]] | [[-0.00038461 0.00289217] [ 0.00083823 0.00297256] [ 0.00183411 0.00288422] ... [-0.00025309 0.00283652] [-0.00139533 0.00267397] [-0.00103261 0.00261036]] | [[5.8227246e+03 1.7468906e+04 1.9999814e+05] [6.0828452e+03 2.2979570e+04 1.3490944e+05] [6.2718418e+03 3.2997504e+04 9.0994281e+04] [7.0117939e+03 4.7297523e+04 6.1377305e+04] [7.1640103e+03 6.2258406e+04 4.1400684e+04] [8.4699043e+03 9.2388062e+04 2.7928299e+04] [1.5560738e+04 1.4047452e+05 1.8835359e+04] [3.6684672e+04 2.0582286e+05 1.2702271e+04] [8.8276672e+04 2.7651731e+05 8.5720469e+03] [1.3114336e+05 3.7955506e+05 5.7805747e+03] [2.9973850e+05 4.7127269e+05 3.9012485e+03] [3.0970653e+05 5.2406400e+05 2.6308418e+03] [5.5545512e+05 6.7350581e+05 1.7732977e+03] [6.9304681e+05 7.9876162e+05 1.1969148e+03] [8.8080156e+05 9.5460788e+05 8.0732538e+02] [1.6625562e+06 8.9559319e+05 5.4447729e+02] [1.3827790e+06 9.5929712e+05 3.6746942e+02] [1.4162629e+06 1.1207716e+06 2.4785854e+02] [1.9112299e+06 1.4294805e+06 1.6719362e+02] [1.3055268e+06 1.9405084e+06 1.1272745e+02] [2.5955135e+06 1.8533959e+06 7.5997108e+01] [1.9753621e+06 1.7485815e+06 3.4612343e+01] [4.9269185e+06 2.3327728e+06 1.5729864e+01] [3.5403759e+05 1.2938402e+05 1.0614807e+01] [1.5374212e+06 1.1505126e+07 7.1674285e+00] [5.0315475e+06 6.8399665e+06 3.2606428e+00] [5.7852055e+06 6.1782980e+06 2.1994653e+00] [1.0352496e+07 1.0056713e+07 1.4830108e+00] [9.8906410e+06 1.0606596e+07 1.0000638e+00]] | [[1.99194089e-01 3.07873501e-03 2.00000000e+01] [2.00667128e-01 2.86355675e-03 2.00000000e+01] [2.00610936e-01 2.92839234e-03 2.00000000e+01] ... [2.00939730e-01 2.96961880e-03 1.00000000e+02] [2.00118721e-01 2.94959457e-03 1.00000000e+02] [1.98086843e-01 2.83298331e-03 1.00000000e+02]] | [[0.79921979 0.00324705 1. ] [0.7998485 0.00320777 1. ] [0.80085164 0.0031715 1. ] ... [1.44752038 0.65963595 3. ] [1.44855368 0.66424067 3. ] [1.44917738 0.66654748 3. ]] | 0.2504815 | [[4.80509288e+05 9.08741298e+03] [4.82456796e+05 1.11005367e+04] [4.84828698e+05 1.35697371e+04] [4.87716390e+05 1.66016533e+04] [4.91232313e+05 2.03313696e+04] [4.95512261e+05 2.49281584e+04] [5.00726926e+05 3.06128074e+04] [5.07077789e+05 3.76605369e+04] [5.14796913e+05 4.64106086e+04] [5.24213247e+05 5.73575665e+04] [5.35655762e+05 7.10632708e+04] [5.49617933e+05 8.83847614e+04] [5.66649043e+05 1.10399752e+05] [5.87328120e+05 1.38431382e+05] [6.12577444e+05 1.74573973e+05] [6.43399524e+05 2.21502098e+05] [6.81003879e+05 2.82825243e+05] [7.27178671e+05 3.63964938e+05] [7.84105499e+05 4.72176010e+05] [8.55072090e+05 6.18032588e+05] [9.44683420e+05 8.16474763e+05] [1.22648611e+06 1.46114059e+06] [1.79318216e+06 2.61551396e+06] [2.27113574e+06 3.49695264e+06] [3.03133468e+06 4.64045631e+06] [5.89480675e+06 7.17225339e+06] [7.63540689e+06 8.16098938e+06] [9.01785152e+06 9.23576772e+06] [9.88501819e+06 1.10436865e+07]] | 5822.725 | 9025642.8 | [[2.00000000e+01 1.82715955e-04] [4.00000000e+01 4.55841099e-04] [6.00000000e+01 4.87034764e-04] [8.00000000e+01 3.70933325e-04] [1.00000000e+02 4.72986391e-04]] | [[2.00000000e+01 2.94775687e-04] [4.00000000e+01 3.44338997e-04] [6.00000000e+01 3.93902307e-04] [8.00000000e+01 4.43465616e-04] [1.00000000e+02 4.93028926e-04]] | 0.002478165 | 0.04130276 | 0.2107284 | [[1.37079328 0.10204082 1. ]] | [[1.37079328 0.48422916 1. ]] | [[-0.99122608 1.37079328 1. ]] | [nan] | [nan] | [nan] | [0.484] | [nan] | [[0.99921979 0.01656657 1. ] [0.9998485 0.01636617 1. ] [1.00085164 0.0161811 1. ] ... [1.64752038 3.36548953 3. ] [1.64855368 3.388983 3. ] [1.64917738 3.40075243 3. ]] | [[ 0.99921979 0.07861577 1. ] [ 0.9998485 0.07766478 1. ] [ 1.00085164 0.07678652 1. ] ... [ 1.64752038 15.97074811 3. ] [ 1.64855368 16.0822351 3. ] [ 1.64917738 16.13808633 3. ]] | [[-1.78076736 0.99921979 1. ] [-1.78605293 0.9998485 1. ] [-1.79099203 1.00085164 1. ] ... [ 0.52704824 1.64752038 3. ] [ 0.53006939 1.64855368 3. ] [ 0.53157502 1.64917738 3. ]] | [nan, 0.365, 0.287] | [nan, nan, nan] | [nan, nan, nan] | [0.075, 2.136, 5.595] | [nan, nan, nan] | [21 empty] | 2.602 | 2.277494 | 5.595 | 0.075 | 5.52 | 0.075 | 5.595
4 | [[ 0. 0.12667023] [ 0.99999997 0.1263075 ] [ 1.99999995 0.12386395] [ 2.99999992 0.12287126] [ 3.9999999 0.12159222] [ 4.99999987 0.12205038] [ 5.99999985 0.12124859] [ 6.99999982 0.12010317] [ 7.9999998 0.11996954] [ 8.99999977 0.12130586] [ 9.99999975 0.12012226] [10.99999972 0.1222031 ] [11.9999997 0.12399758] [12.99999967 0.12334852] [13.99999965 0.12449393] [14.99999962 0.1261166 ] [15.9999996 0.12558208] [16.99999957 0.12831199] [17.99999955 0.12947649] [18.99999952 0.12982011] [19.99999949 0.1316146 ] [20.99999947 0.13321818] [21.99999944 0.13277911] [22.99999942 0.13365726] [23.99999939 0.13489813] [24.99999937 0.13430633] [25.99999934 0.13421087] [26.99999932 0.13537538] [27.99999929 0.13608171] [28.99999927 0.13556628] [29.99999924 0.13585263] [30.99999922 0.13527992] [31.99999919 0.13445905] [32.99999917 0.13592899] [33.99999914 0.13617717] [34.99999912 0.13541356] [35.99999909 0.1353181 ] [36.99999907 0.13440177] [37.99999904 0.13359998] [38.99999901 0.1325691 ] [39.99999899 0.13270274] [40.99999896 0.13295092] [41.99999894 0.13302727] [42.99999891 0.1331609 ] [43.99999889 0.1335618 ] [44.99999886 0.13369544] [45.99999884 0.13323727] [46.99999881 0.13317999] [47.99999879 0.13333271] [48.99999876 0.13333271] [49.99999874 0.13293183] [50.99999871 0.13327545] [51.99999869 0.13337091] [52.99999866 0.13331363] [53.99999864 0.13335182] [54.99999861 0.13289365] [55.99999859 0.13380998] [56.99999856 0.1331991 ] [57.99999853 0.1331991 ] [58.99979851 0.13295092]] | [[-0.00036373 0.00289306] [ 0.00069472 0.0028533 ] [ 0.00172877 0.00291956] ... [-0.00011556 0.00279146] [-0.00060448 0.00310331] [-0.00068084 0.00280118]] | [[3.36573340e+03 1.72108438e+04 1.99998141e+05] [2.93925610e+03 2.91308379e+04 1.34909438e+05] [3.47041162e+03 4.34107969e+04 9.09942812e+04] [6.45214844e+03 6.35835156e+04 6.13773047e+04] [9.80610352e+03 9.06466406e+04 4.14006836e+04] [1.91034395e+04 1.29925336e+05 2.79282988e+04] [3.06944941e+04 1.85010344e+05 1.88353594e+04] [5.78482891e+04 2.73001594e+05 1.27022715e+04] [1.45176266e+05 3.55964375e+05 8.57204688e+03] [2.22716562e+05 4.72475906e+05 5.78057471e+03] [3.13300688e+05 6.32236312e+05 3.90124854e+03] [1.82447922e+05 6.38951875e+05 2.63084180e+03] [7.66709000e+05 9.41597062e+05 1.77329773e+03] [9.32357750e+05 8.04117875e+05 1.19691479e+03] [1.19581550e+06 7.11083312e+05 8.07325378e+02] [1.12740375e+06 1.09076850e+06 5.44477295e+02] [2.47533000e+06 1.18559950e+06 3.67469421e+02] [2.09590562e+06 7.82705750e+05 1.67193619e+02] [3.21105700e+06 9.08339750e+05 1.12727448e+02] [2.75649475e+06 7.25613203e+04 3.46123428e+01] [3.64996950e+06 2.26321950e+06 1.57298641e+01] [3.25149062e+05 2.14159922e+04 1.06148071e+01] [2.98653575e+06 1.48818325e+06 7.16742849e+00] [2.40004225e+06 5.85984938e+05 4.82849169e+00] [3.54999425e+06 1.43620112e+06 3.26064277e+00] [3.58861075e+06 6.83813375e+05 2.19946527e+00] [4.35999750e+06 2.05723075e+06 1.48301077e+00] [4.26346200e+06 1.52551100e+06 1.00006378e+00]] | [[8.02236423e-02 2.95441362e-03 2.00000000e+01] [8.08323771e-02 2.92101760e-03 2.00000000e+01] [8.18102285e-02 2.88936814e-03 2.00000000e+01] ... [8.14581141e-02 2.86949743e-03 1.00000000e+02] [8.04908872e-02 2.85286010e-03 1.00000000e+02] [8.00709203e-02 2.76937700e-03 1.00000000e+02]] | [[0.79937249 0.00346032 1. ] [0.79981983 0.0034182 1. ] [0.80080712 0.0033634 1. ] ... [1.4474895 0.00309 3. ] [1.44845188 0.0031064 3. ] [1.44927287 0.00311583 3. ]] | 0.1329509 | [[ 976592.65180101 12381.43109979] [ 978876.29675538 15911.10747045] [ 981826.41575843 20437.73080471] [ 985639.49795162 26233.24499336] [ 990573.66227957 33641.38125712] [ 996965.36400577 43087.91749045] [1005265.14632027 55109.6460114 ] [1016056.68549063 70343.9506576 ] [1030084.77723946 89512.84522548] [1048419.96067318 113558.55236906] [1072328.403125 143337.81851876] [1103657.55402445 179927.50631518] [1144673.13824579 224144.05458605] [1197946.19574172 276164.92417296] [1267026.97618389 335865.59956687] [1355432.61376741 401521.45413539] [1466158.42158768 469523.29384196] [1760326.23028618 589306.16083863] [1938473.72324079 626189.84745885] [2492083.12529072 591292.16939334] [2785599.78977582 477907.09523784] [2897201.52298921 415367.47853092] [2987718.44358177 356811.57526262] [3061219.55675559 305295.74646565] [3120628.16556962 263181.11614725] [3170076.94126783 230635.64283734] [3212548.08545585 207827.45475527] [3251135.82460677 194430.79335404]] | 3365.733 | 2272993.9 | [[2.00000000e+01 3.16104224e-04] [4.00000000e+01 2.30552694e-04] [6.00000000e+01 4.90132123e-04] [8.00000000e+01 4.49015036e-04] [1.00000000e+02 3.64818503e-04]] | [[2.00000000e+01 3.06946336e-04] [4.00000000e+01 3.38535426e-04] [6.00000000e+01 3.70124516e-04] [8.00000000e+01 4.01713606e-04] [1.00000000e+02 4.33302696e-04]] | 0.001579455 | 0.02632424 | 0.1343074 | [[1.33966707 0.10204082 1. ]] | [[1.33966707 0.75975598 1. ]] | [[-0.99122608 1.33966707 1. ]] | [nan] | [nan] | [nan] | [0.76] | [nan] | [[0.99937249 0.01765468 1. ] [0.99981983 0.01743982 1. ] [1.00080712 0.01716018 1. ] ... [1.6474895 0.01576533 3. ] [1.64845188 0.01584899 3. ] [1.64927287 0.01589708 3. ]] | [[0.99937249 0.1314498 1. ] [0.99981983 0.12985005 1. ] [1.00080712 0.12776801 1. ] ... [1.6474895 0.11738246 3. ] [1.64845188 0.11800541 3. ] [1.64927287 0.11836345 3. ]] | [[-1.75314027 0.99937249 1. ] [-1.75845809 0.99981983 1. ] [-1.76547809 1.00080712 1. ] ... [-1.802297 1.6474895 3. ] [-1.7999983 1.64845188 3. ] [-1.79868257 1.64927287 3. ]] | [nan, nan, nan] | [nan, nan, nan] | [nan, nan, nan] | [0.119, 0.117, 0.116] | [nan, nan, nan] | [21 empty] | 0.1173333 | 0.001247219 | 0.119 | 0.116 | 0.003 | 0.119 | 0.116
5 | [[ 0. 0.65101397] [ 0.99999997 0.65105218] [ 1.99999995 0.65116674] [ 2.99999992 0.65118581] [ 3.9999999 0.65133852] [ 4.99999987 0.65133852] [ 5.99999985 0.65137672] [ 6.99999982 0.65130037] [ 7.9999998 0.65141487] [ 8.99999977 0.65141487] [ 9.99999975 0.65131944] [10.99999972 0.65131944] [11.9999997 0.6513958 ] [12.99999967 0.65141487] [13.99999965 0.65145308] [14.99999962 0.65168214] [15.9999996 0.65137672] [16.99999957 0.65152943] [17.99999955 0.65152943] [18.99999952 0.65166306] [19.99999949 0.65152943] [20.99999947 0.65160578] [21.99999944 0.65149128] [22.99999942 0.6515485 ] [23.99999939 0.65164399] [24.99999937 0.6515485 ] [25.99999934 0.65164399] [26.99999932 0.65160578] [27.99999929 0.65158671] [28.99999927 0.65166306] [29.99999924 0.65158671] [30.99999922 0.65162486] [31.99999919 0.65162486] [32.99999917 0.65166306] [33.99999914 0.65187305] [34.99999912 0.65166306] [35.99999909 0.65170127] [36.99999907 0.65170127] [37.99999904 0.65164399] [38.99999901 0.65158671] [39.99999899 0.65181577] [40.99999896 0.65168214] [41.99999894 0.65164399] [42.99999891 0.65168214] [43.99999889 0.65181577] [44.99999886 0.65181577] [45.99999884 0.65170127] [46.99999881 0.6517967 ] [47.99999879 0.65181577] [48.99999876 0.65183491] [49.99999874 0.65173942] [50.99999871 0.65177763] [51.99999869 0.65181577] [52.99999866 0.6517967 ] [53.99999864 0.65187305] [54.99999861 0.65183491] [55.99999859 0.6517967 ] [56.99999856 0.65187305] [57.99999853 0.65173942] [58.99979851 0.65185398]] | [[-2.73245561e-04 -2.26260241e-01] [ 7.83081574e-04 -2.22179715e-01] [ 1.80016726e-03 -2.18605395e-01] ... [-1.14160088e-04 -2.17103589e-01] [-6.12627715e-04 -2.17197217e-01] [-7.65349716e-04 -2.17785599e-01]] | [[3.7573648e+02 3.1335888e+01 1.9999814e+05] [3.7659323e+02 2.1289238e+01 1.3490944e+05] [3.7557693e+02 1.5518604e+01 9.0994281e+04] [3.7574942e+02 1.0856566e+01 6.1377305e+04] [3.7700977e+02 8.0114307e+00 4.1400684e+04] [3.7520963e+02 5.7695217e+00 2.7928299e+04] [3.7551639e+02 4.6453934e+00 1.8835359e+04] [3.7634872e+02 3.0586548e+00 1.2702271e+04] [3.7721234e+02 2.6138849e+00 8.5720469e+03] [3.7727066e+02 3.2338679e+00 5.7805747e+03] [3.7803879e+02 2.9144249e+00 3.9012485e+03] [3.7735196e+02 2.7429616e+00 2.6308418e+03] [3.7803650e+02 3.7392259e+00 1.7732977e+03] [3.7884827e+02 2.8124619e+00 1.1969148e+03] [3.7850537e+02 4.0081515e+00 8.0732538e+02] [3.8030835e+02 4.6856179e+00 5.4447729e+02] [3.8209064e+02 5.4063601e+00 3.6746942e+02] [3.8245667e+02 6.2468038e+00 2.4785854e+02] [3.8366772e+02 7.9273963e+00 1.6719362e+02] [3.8512326e+02 9.3275595e+00 1.1272745e+02] [3.8735999e+02 1.1822643e+01 7.5997108e+01] [3.8952780e+02 1.4811588e+01 5.1263126e+01] [3.9259158e+02 1.8514368e+01 3.4612343e+01] [3.9809512e+02 2.2837837e+01 2.3334827e+01] [4.0137802e+02 2.8555216e+01 1.5729864e+01] [4.0835028e+02 3.4910469e+01 1.0614807e+01] [4.1424020e+02 4.2976631e+01 7.1674285e+00] [4.2105563e+02 5.5226448e+01 4.8284917e+00] [4.2860434e+02 7.0067230e+01 3.2606428e+00] [4.4017142e+02 9.2314819e+01 2.1994653e+00] [4.4953183e+02 1.2225349e+02 1.4830108e+00] [4.7083273e+02 1.6164053e+02 1.0000638e+00]] | [[ 6.01463854e-01 -2.31964650e-02 2.00000000e+01] [ 6.01960003e-01 -2.07429971e-02 2.00000000e+01] [ 6.02990866e-01 -1.70281728e-02 2.00000000e+01] ... [ 6.02692842e-01 -6.78277748e-02 1.00000000e+02] [ 6.01782143e-01 -6.85598294e-02 1.00000000e+02] [ 6.01177514e-01 -6.91905941e-02 1.00000000e+02]] | [[8.59763145e-01 2.67671713e-04 1.00000000e+00] [8.60834897e-01 7.69851114e-04 1.00000000e+00] [8.61869514e-01 1.27210360e-03 1.00000000e+00] ... [1.44749916e+00 4.78221372e-01 3.00000000e+00] [1.44850814e+00 4.80895962e-01 3.00000000e+00] [1.44929194e+00 4.82427450e-01 3.00000000e+00]] | 0.651854 | [[3.71602965e+02 2.74573435e-01] [3.71662702e+02 3.34310741e-01] [3.71735457e+02 4.07065641e-01] [3.71824033e+02 4.95641417e-01] [3.71931878e+02 6.03486751e-01] [3.72063158e+02 7.34766344e-01] [3.72223106e+02 8.94714634e-01] [3.72417901e+02 1.08950895e+00] [3.72654653e+02 1.32626170e+00] [3.72943442e+02 1.61505006e+00] [3.73294329e+02 1.96593741e+00] [3.73722391e+02 2.39399991e+00] [3.74244346e+02 2.91595399e+00] [3.74877668e+02 3.54927687e+00] [3.75650018e+02 4.32162614e+00] [3.76590764e+02 5.26237277e+00] [3.77734007e+02 6.40561590e+00] [3.79127942e+02 7.79955018e+00] [3.80824849e+02 9.49645790e+00] [3.82893685e+02 1.15652935e+01] [3.85413914e+02 1.40855225e+01] [3.88478582e+02 1.71501906e+01] [3.92200004e+02 2.08716123e+01] [3.96748020e+02 2.54196285e+01] [4.02288966e+02 3.09605745e+01] [4.09017463e+02 3.76890718e+01] [4.17194282e+02 4.58658882e+01] [4.27209531e+02 5.58812190e+01] [4.39331166e+02 6.80020323e+01] [4.54121682e+02 8.27855960e+01] [4.72087596e+02 1.00872021e+02] [4.94279542e+02 1.23191562e+02]] | 375.7494 | 1.797038 | [[2.00000000e+01 3.23674346e-02] [4.00000000e+01 3.97018978e-02] [6.00000000e+01 4.30500338e-02] [8.00000000e+01 4.40525596e-02] [1.00000000e+02 4.35091569e-02]] | [[2.00000000e+01 3.52093952e-02] [4.00000000e+01 3.78728059e-02] [6.00000000e+01 4.05362165e-02] [8.00000000e+01 4.31996272e-02] [1.00000000e+02 4.58630378e-02]] | 0.1331705 | 2.219509 | 11.32402 | [[1.06317248 0.10204082 1. ]] | [[1.06317248 0.009011 1. ]] | [[-0.99122608 1.06317248 1. ]] | [nan] | [nan] | [nan] | [0.009] | [nan] | [[1.05976315e+00 1.36567201e-03 1.00000000e+00] [1.06083490e+00 3.92781181e-03 1.00000000e+00] [1.06186951e+00 6.49032449e-03 1.00000000e+00] ... [1.64749916e+00 2.43990496e+00 3.00000000e+00] [1.64850814e+00 2.45355083e+00 3.00000000e+00] [1.64929194e+00 2.46136454e+00 3.00000000e+00]] | [[1.05976315e+00 1.20599524e-04 1.00000000e+00] [1.06083490e+00 3.46856516e-04 1.00000000e+00] [1.06186951e+00 5.73146436e-04 1.00000000e+00] ... [1.64749916e+00 2.15462699e-01 3.00000000e+00] [1.64850814e+00 2.16667736e-01 3.00000000e+00] [1.64929194e+00 2.17357748e-01 3.00000000e+00]] | [[-2.86465359 1.05976315 1. ] [-2.40584933 1.0608349 1. ] [-2.18773359 1.06186951 1. ] ... [ 0.38737291 1.64749916 3. ] [ 0.38979506 1.64850814 3. ] [ 0.39117594 1.64929194 3. ]] | [0.275, 0.28, 0.283] | [nan, nan, nan] | [nan, nan, nan] | [0.11, 0.106, 0.103] | [nan, nan, nan] | 0.2793333 | 0.003299832 | 0.283 | 0.275 | 0.008 | 0.275 | 0.283 | [14 empty] | 0.1063333 | 0.002867442 | 0.11 | 0.103 | 0.007 | 0.11 | 0.103
6 | [[ 0. 0.6204505 ] [ 0.99999999 0.62041235] [ 1.99999998 0.62050778] [ 2.99999996 0.62056506] [ 3.99999995 0.62058413] [ 4.99999994 0.62058413] [ 5.99999993 0.62075597] [ 6.99999992 0.62067962] [ 7.9999999 0.62079412] [ 8.99999989 0.62083232] [ 9.99999988 0.62071776] [10.99999987 0.62079412] [11.99999985 0.6208514 ] [12.99999984 0.62079412] [13.99999983 0.6210041 ] [14.99999982 0.62092775] [15.99999981 0.62090868] [16.99999979 0.62094688] [17.99999978 0.62090868] [18.99999977 0.62087047] [19.99999976 0.62098503] [20.99999975 0.62096596] [21.99999973 0.62108046] [22.99999972 0.62096596] [23.99999971 0.62109959] [24.9999997 0.62104231] [25.99999969 0.62106138] [26.99999967 0.62108046] [27.99999966 0.62113774] [28.99999965 0.62113774] [29.99999964 0.62109959] [30.99999962 0.62117594] [31.99999961 0.62102324] [32.9999996 0.62132865] [33.99999959 0.62123322] [34.99999958 0.62119502] [35.99999956 0.62130958] [36.99999955 0.62134773] [37.99999954 0.62111866] [38.99999953 0.62127137] [39.99999952 0.62134773] [40.9999995 0.62123322] [41.99999949 0.62119502] [42.99999948 0.6212905 ] [43.99999947 0.6212905 ] [44.99999946 0.6212905 ] [45.99999944 0.62140501] [46.99999943 0.62142414] [47.99999942 0.62136686] [48.99999941 0.62136686] [49.99999939 0.62144321] [50.99999938 0.62140501] [51.99999937 0.62127137] [52.99999936 0.62140501] [53.99999935 0.62144321] [54.99999933 0.62146229] [55.99999932 0.62144321] [56.99999931 0.62144321] [57.9999993 0.62142414] [58.99979929 0.62151957]] | [[-3.04002082e-04 -7.44106824e-01] [ 7.73536391e-04 -7.25420690e-01] [ 1.78425864e-03 -7.09239042e-01] ... [-1.73551991e-04 -7.20221767e-01] [-6.88988715e-04 -7.20975295e-01] [-8.98981467e-04 -7.22289860e-01]] | [[4.02607765e+01 8.17996860e-02 1.34909438e+05] [4.00745926e+01 4.91077125e-01 9.09942812e+04] [4.00515213e+01 7.55436659e-01 6.13773047e+04] [4.01954842e+01 1.03580642e+00 4.14006836e+04] [4.04031677e+01 1.27407598e+00 2.79282988e+04] [4.07149010e+01 1.59025335e+00 1.88353594e+04] [4.10410690e+01 1.93116665e+00 1.27022715e+04] [4.15241776e+01 2.27413583e+00 8.57204688e+03] [4.20741348e+01 2.79135323e+00 5.78057471e+03] [4.27374191e+01 3.30574107e+00 3.90124854e+03] [4.35154495e+01 3.94675899e+00 2.63084180e+03] [4.45087204e+01 4.57798958e+00 1.77329773e+03] [4.55409813e+01 5.42849350e+00 1.19691479e+03] [4.68840065e+01 6.29233217e+00 8.07325378e+02] [4.85406914e+01 7.25030851e+00 5.44477295e+02] [5.04815254e+01 8.31555748e+00 3.67469421e+02] [5.24239845e+01 9.52014923e+00 2.47858536e+02] [5.50141907e+01 1.07637415e+01 1.67193619e+02] [5.77130775e+01 1.20301018e+01 1.12727448e+02] [6.09351273e+01 1.34350348e+01 7.59971085e+01] [6.45905075e+01 1.48170319e+01 5.12631264e+01] [6.86619415e+01 1.60310497e+01 3.46123428e+01] [7.26281586e+01 1.68397579e+01 2.33348274e+01] [7.77216492e+01 1.78321304e+01 1.57298641e+01] [8.26707611e+01 1.82725315e+01 1.06148071e+01] [8.71478500e+01 1.80932407e+01 7.16742849e+00] [9.11533508e+01 1.82593536e+01 4.82849169e+00] [9.43907471e+01 1.87717686e+01 3.26064277e+00] [9.74917908e+01 2.05544167e+01 2.19946527e+00] [9.96253128e+01 2.44382362e+01 1.48301077e+00] [1.02090805e+02 3.00281467e+01 1.00006378e+00]] | [[ 0.57101488 -0.14146957 20. ] [ 0.57157266 -0.13060437 20. ] [ 0.57251227 -0.11328839 20. ] ... [ 0.57233614 -0.37506055 100. ] [ 0.57142991 -0.3789521 100. ] [ 0.57095766 -0.38071322 100. ]] | [[0.79920065 0.61781275 1. ] [0.79994392 0.46758642 1. ] [0.80090159 0.35096754 1. ] ... [1.44745052 0.09167603 3. ] [1.44851756 0.09212214 3. ] [1.44915831 0.09231897 3. ]] | 0.6215196 | [[ 40.33726545 0.40594504] [ 40.42044462 0.50665451] [ 40.52464547 0.63198928] [ 40.65525758 0.78775393] [ 40.81903219 0.9809288 ] [ 41.02469613 1.2201271 ] [ 41.28301244 1.51525752] [ 41.60697925 1.87719208] [ 42.01492768 2.3203447 ] [ 42.52670141 2.85722418] [ 43.17109994 3.50468482] [ 43.98117864 4.27648212] [ 44.99200957 5.17902479] [ 46.25418069 6.22051895] [ 47.81724971 7.39279912] [ 49.7281862 8.67019805] [ 52.03731239 10.01423313] [ 54.7678465 11.35959603] [ 57.92047598 12.63007933] [ 61.44943957 13.7453692 ] [ 65.26412392 14.64526463] [ 69.24734197 15.31303113] [ 73.30857746 15.78961344] [ 77.34192396 16.16243921] [ 81.28876972 16.55894981] [ 85.16171561 17.12536826] [ 89.04772921 18.01623262] [ 93.00024756 19.36296831] [ 97.18658914 21.31073201] [101.74990255 23.99695899] [106.87901025 27.61302208]] | 40.26078 | 45.91713 | [[ 20. 0.17834474] [ 40. 0.21867133] [ 60. 0.21948189] [ 80. 0.20846172] [100. 0.1952162 ]] | [[ 20. 0.19932851] [ 40. 0.20168184] [ 60. 0.20403517] [ 80. 0.20638851] [100. 0.20874184]] | 0.1176666 | 1.961109 | 10.00566 | [[0.89050297 0.10204082 1. ]] | [[0.89050297 0.01019831 1. ]] | [[-0.99122608 0.89050297 1. ]] | [nan] | [nan] | [nan] | [0.01] | [nan] | [[0.97432703 3.15210586 1. ] [0.98111853 2.38564498 1. ] [0.98677137 1.7906507 1. ] ... [1.64375957 0.46773486 3. ] [1.64480865 0.47001093 3. ] [1.64544148 0.47101518 3. ]] | [[0.97432703 0.31503229 1. ] [0.98111853 0.23842956 1. ] [0.98677137 0.17896378 1. ] ... [1.64375957 0.04674703 3. ] [1.64480865 0.04697451 3. ] [1.64544148 0.04707488 3. ]] | [[ 0.49860079 0.97432703 1. ] [ 0.37760581 0.98111853 1. ] [ 0.25301088 0.98677137 1. ] ... [-0.33000026 1.64375957 3. ] [-0.32789204 1.64480865 3. ] [-0.3269651 1.64544148 3. ]] | [-0.256, nan, nan] | [nan, nan, nan] | [nan, nan, nan] | [0.821, 0.279, 0.022] | [nan, nan, nan] | [21 empty] | 0.374 | 0.3330355 | 0.821 | 0.022 | 0.799 | 0.821 | 0.022
7 | [[ 0. 0.15633647] [ 0.99999999 0.15568741] [ 1.99999998 0.15564923] [ 2.99999996 0.15444654] [ 3.99999995 0.154332 ] [ 4.99999994 0.15416019] [ 5.99999993 0.15412201] [ 6.99999992 0.15364474] [ 7.9999999 0.15395018] [ 8.99999989 0.15404564] [ 9.99999988 0.15356839] [10.99999987 0.15377837] [11.99999985 0.15349202] [12.99999984 0.15387383] [13.99999983 0.15307204] [14.99999982 0.15391201] [15.99999981 0.15438926] [16.99999979 0.15421745] [17.99999978 0.15343475] [18.99999977 0.15270932] [19.99999976 0.15106757] [20.99999975 0.15095302] [21.99999973 0.15150663] [22.99999972 0.15036123] [23.99999971 0.14940672] [24.9999997 0.1474786 ] [25.99999969 0.14612319] [26.99999967 0.14499687] [27.99999966 0.14459597] [28.99999965 0.14406145] [29.99999964 0.14156061] [30.99999962 0.13879253] [31.99999961 0.13804801] [32.9999996 0.13818164] [33.99999959 0.13657807] [34.99999958 0.13401997] [35.99999956 0.13274093] [36.99999955 0.13266456] [37.99999954 0.13226366] [38.99999953 0.13108008] [39.99999952 0.12823562] [40.9999995 0.12594479] [41.99999949 0.12563935] [42.99999948 0.12583025] [43.99999947 0.12445575] [44.99999946 0.12367305] [45.99999944 0.12458938] [46.99999943 0.12661295] [47.99999942 0.12615478] [48.99999941 0.12718566] [49.99999939 0.12932377] [50.99999938 0.12928559] [51.99999937 0.13226366] [52.99999936 0.13466904] [53.99999935 0.13608171] [54.99999933 0.13751349] [55.99999932 0.13968977] [56.99999931 0.1439469 ] [57.9999993 0.14287785] [58.99979929 0.14243877]] | [[-0.00033404 0.00285684] [ 0.00072653 0.00272344] [ 0.00171286 0.00280913] ... [-0.00011556 0.00289659] [-0.00064266 0.00289659] [-0.00077629 0.00315101]] | [[3.27541992e+03 3.58564648e+04 1.99998141e+05] [2.56824536e+03 3.35197383e+04 1.34909438e+05] [3.88148560e+03 4.53783281e+04 9.09942812e+04] [5.89997803e+03 6.25912500e+04 6.13773047e+04] [9.14086523e+03 9.57425469e+04 4.14006836e+04] [2.60997402e+04 1.37316234e+05 2.79282988e+04] [2.47819473e+04 1.95764844e+05 1.88353594e+04] [4.60974414e+04 2.77072844e+05 1.27022715e+04] [8.21661094e+04 3.94807656e+05 8.57204688e+03] [1.12463875e+05 5.29101312e+05 5.78057471e+03] [1.62913500e+05 6.74169000e+05 3.90124854e+03] [4.45917781e+05 7.07522000e+05 2.63084180e+03] [9.49783438e+05 1.10202175e+06 1.77329773e+03] [1.20553712e+06 1.56758175e+06 1.19691479e+03] [1.17964375e+06 1.48108750e+06 8.07325378e+02] [1.35912150e+06 4.36142850e+06 5.44477295e+02] [1.60114462e+06 1.99329175e+06 3.67469421e+02] [2.54019250e+06 1.09941775e+06 2.47858536e+02] [2.03012700e+06 3.61756100e+06 1.67193619e+02] [1.94728438e+06 5.55096750e+06 1.12727448e+02] [8.09443188e+05 5.06770950e+06 7.59971085e+01] [3.58752750e+06 2.73807400e+06 3.46123428e+01] [4.55270750e+06 1.46357975e+06 1.57298641e+01] [3.66004312e+05 6.07623789e+04 1.06148071e+01] [2.59465475e+06 1.62870862e+06 7.16742849e+00] [9.60682800e+06 7.85965100e+06 3.26064277e+00] [8.66990300e+06 1.11522462e+06 2.19946527e+00] [3.59062925e+06 5.84393450e+06 1.48301077e+00] [9.45170900e+06 3.68339100e+06 1.00006378e+00]] | [[9.18114260e-02 2.84165673e-03 2.00000000e+01] [9.24604759e-02 2.87123906e-03 2.00000000e+01] [9.34118032e-02 2.83252205e-03 2.00000000e+01] ... [9.30681676e-02 2.89187766e-03 1.00000000e+02] [9.21299607e-02 2.81973174e-03 1.00000000e+02] [9.17350650e-02 2.76937708e-03 1.00000000e+02]] | [[7.99200654e-01 3.27573309e-03 1.00000000e+00] [7.99899280e-01 3.17748111e-03 1.00000000e+00] [8.00907969e-01 3.18151955e-03 1.00000000e+00] ... [1.44776618e+00 2.98348915e-03 3.00000000e+00] [1.44878781e+00 2.98313080e-03 3.00000000e+00] [1.44933820e+00 3.03868849e-03 3.00000000e+00]] | 0.1424388 | [[ 27298.64456276 35921.12840634] [ 34344.89848489 45339.75070345] [ 43260.93377029 57236.27356506] [ 54554.05680553 72245.46614282] [ 68880.73025397 91160.75672426] [ 87082.42680037 114952.44114548] [ 110270.77815805 144831.37253249] [ 139858.43535351 182212.40144108] [ 177610.67584139 228667.83923088] [ 226048.95032008 286245.60397082] [ 288051.17625761 356728.08581856] [ 367792.06221782 442368.14663692] [ 470213.41740422 544778.15625059] [ 600659.31387678 664151.48659057] [ 766412.6324457 800214.39673507] [ 974125.24015724 949592.82628502] [1228813.36245409 1105756.76157704] [1533754.50182065 1260242.02533415] [1885911.19927548 1402542.81076503] [2277246.94786365 1524368.94152585] [2694198.57077985 1622535.20956769] [3548907.75226081 1774733.71969487] [4400274.98175867 1975242.86387949] [4834997.00284288 2142031.34276612] [5301254.0355068 2380451.98860155] [6421769.27010561 3026371.07496654] [6964751.67853744 3413875.44046274] [7366063.15669842 4003325.10457191] [7613168.36862349 5031001.51472239]] | 2568.245 | 3848815.2 | [[2.00000000e+01 1.83244378e-04] [4.00000000e+01 2.10982575e-04] [6.00000000e+01 2.85970045e-04] [8.00000000e+01 4.27587360e-04] [1.00000000e+02 3.77975049e-04]] | [[2.00000000e+01 1.75938656e-04] [4.00000000e+01 2.36545269e-04] [6.00000000e+01 2.97151881e-04] [8.00000000e+01 3.57758494e-04] [1.00000000e+02 4.18365107e-04]] | 0.003030331 | 0.05050551 | 0.2576812 | [[1.17819031 0.10204082 1. ]] | [[1.17819031 0.39599639 1. ]] | [[-0.99122608 1.17819031 1. ]] | [nan] | [nan] | [nan] | [0.396] | [nan] | [[0.99920065 0.01671292 1. ] [0.99989928 0.01621164 1. ] [1.00090797 0.01623224 1. ] ... [1.64776618 0.01522188 3. ] [1.64878781 0.01522006 3. ] [1.6493382 0.01550351 3. ]] | [[0.99920065 0.06485892 1. ] [0.99989928 0.06291355 1. ] [1.00090797 0.06299351 1. ] ... [1.64776618 0.05907255 3. ] [1.64878781 0.05906545 3. ] [1.6493382 0.06016548 3. ]] | [[-1.77694756 0.99920065 1. ] [-1.79017309 0.99989928 1. ] [-1.78962148 1.00090797 1. ] ... [-1.81753161 1.64776618 3. ] [-1.81758378 1.64878781 3. ] [-1.80956989 1.6493382 3. ]] | [nan, nan, nan] | [nan, nan, nan] | [nan, nan, nan] | [0.059, 0.06, 0.059] | [nan, nan, nan] | [21 empty] | 0.05933333 | 0.0004714045 | 0.06 | 0.059 | 0.001 | 0.059 | 0.059
8 | [[ 0. 0.41278675] [ 0.99999999 0.41288221] [ 1.99999998 0.41299674] [ 2.99999996 0.41295856] [ 3.99999995 0.41293949] [ 4.99999994 0.41316855] [ 5.99999993 0.4131113 ] [ 6.99999992 0.41295856] [ 7.9999999 0.4130922 ] [ 8.99999989 0.4130922 ] [ 9.99999988 0.41316855] [10.99999987 0.4130922 ] [11.99999985 0.41318765] [12.99999984 0.41318765] [13.99999983 0.41328311] [14.99999982 0.41316855] [15.99999981 0.41326401] [16.99999979 0.41328311] [17.99999978 0.41316855] [18.99999977 0.41330218] [19.99999976 0.41341674] [20.99999975 0.41326401] [21.99999973 0.41326401] [22.99999972 0.41316855] [23.99999971 0.41343582] [24.9999997 0.41343582] [25.99999969 0.41324493] [26.99999967 0.41335946] [27.99999966 0.41347399] [28.99999965 0.41341674] [29.99999964 0.41347399] [30.99999962 0.4134931 ] [31.99999961 0.41343582] [32.9999996 0.41345492] [33.99999959 0.41337854] [34.99999958 0.41351217] [35.99999956 0.41355038] [36.99999955 0.41337854] [37.99999954 0.41360763] [38.99999953 0.4134931 ] [39.99999952 0.41335946] [40.9999995 0.4134931 ] [41.99999949 0.41337854] [42.99999948 0.41358855] [43.99999947 0.41356945] [44.99999946 0.41360763] [45.99999944 0.41341674] [46.99999943 0.41343582] [47.99999942 0.41358855] [48.99999941 0.41372219] [49.99999939 0.41376036] [50.99999938 0.41366491] [51.99999937 0.4136458 ] [52.99999936 0.41362673] [53.99999935 0.41358855] [54.99999933 0.41370308] [55.99999932 0.41372219] [56.99999931 0.41362673] [57.9999993 0.41374126] [58.99979929 0.41366491]] | [[-0.00030506 0.00261743] [ 0.00079263 0.00250877] [ 0.00179168 0.00260418] ... [-0.00014598 0.00252202] [-0.00061263 0.00232413] [-0.00074626 0.00205911]] | [[2.7340132e+03 2.0216917e+03 1.9999814e+05] [3.1855442e+03 2.3885811e+03 1.3490944e+05] [3.7551687e+03 2.8243755e+03 9.0994281e+04] [4.4489849e+03 3.3322800e+03 6.1377305e+04] [5.3351479e+03 3.9231028e+03 4.1400684e+04] [6.4328086e+03 4.5061836e+03 2.7928299e+04] [7.7356733e+03 5.0064111e+03 1.8835359e+04] [9.3309492e+03 5.3224243e+03 1.2702271e+04] [1.0840193e+04 5.5202246e+03 8.5720469e+03] [1.2287673e+04 5.4915542e+03 5.7805747e+03] [1.3830536e+04 5.4128154e+03 3.9012485e+03] [1.5376897e+04 5.1753389e+03 2.6308418e+03] [1.6483299e+04 5.0294961e+03 1.7732977e+03] [1.7580953e+04 5.1352827e+03 1.1969148e+03] [1.9001914e+04 4.9566621e+03 8.0732538e+02] [2.0171248e+04 5.2670908e+03 5.4447729e+02] [2.1121184e+04 5.5985093e+03 3.6746942e+02] [2.2998471e+04 4.8667432e+03 2.4785854e+02] [2.3828096e+04 5.5087471e+03 1.6719362e+02] [2.5003527e+04 5.6931104e+03 1.1272745e+02] [2.6127756e+04 6.1990078e+03 7.5997108e+01] [2.7467596e+04 6.9193018e+03 5.1263126e+01] [2.8639936e+04 7.9727681e+03 3.4612343e+01] [3.0698496e+04 8.4903955e+03 2.3334827e+01] [3.1549385e+04 1.1767254e+04 1.5729864e+01] [3.3323117e+04 1.4571871e+04 1.0614807e+01] [3.6264820e+04 1.9207715e+04 7.1674285e+00] [3.9168770e+04 2.4384131e+04 4.8284917e+00] [4.2152137e+04 3.1952201e+04 3.2606428e+00] [4.6462180e+04 4.3269211e+04 2.1994653e+00] [5.1580453e+04 5.6846086e+04 1.4830108e+00] [5.9798223e+04 7.7583367e+04 1.0000638e+00]] | [[3.63160253e-01 2.81274477e-03 2.00000000e+01] [3.63762558e-01 2.87415803e-03 2.00000000e+01] [3.64751011e-01 2.87846010e-03 2.00000000e+01] ... [3.64382952e-01 2.59504802e-03 1.00000000e+02] [3.63483518e-01 2.51627612e-03 1.00000000e+02] [3.63122076e-01 2.32413217e-03 1.00000000e+02]] | [[0.79919255 0.00840415 1. ] [0.79965901 0.00487221 1. ] [0.80068558 0.0037159 1. ] ... [1.44742179 0.0065947 3. ] [1.44849539 0.0065898 3. ] [1.44910097 0.00657764 3. ]] | 0.4136649 | [[13574.28781566 113.52887177] [13598.96259311 138.25913854] [13629.01434942 168.39318163] [13665.60099348 205.10180631] [13710.14702023 249.82866642] [13764.37267835 304.32234271] [13830.44007862 370.78735311] [13910.90079417 451.83771974] [14008.69264335 550.50209513] [14127.97804974 671.0833308 ] [14272.91374868 817.93591683] [14449.72702444 997.59635282] [14665.3226999 1217.42012826] [14926.91986545 1485.26366861] [15245.942722 1813.56020565] [15634.52329975 2215.89468255] [16106.74687475 2708.46664587] [16682.5215175 3314.44551679] [17383.44494818 4060.1360589 ] [18238.00415358 4981.1520879 ] [19279.03374912 6120.76582859] [20544.99083523 7532.6788835 ] [22082.3199206 9285.68891717] [23961.29275637 11485.4493668 ] [26250.87214366 14250.74648885] [29032.00683042 17734.65002003] [32413.63625526 22154.39369562] [36559.69425142 27845.80850276] [41586.33082059 35142.96942631] [47742.35181194 44654.60008489] [55267.64223942 57157.77868521] [64568.51286057 73831.74606106]] | 2734.013 | 1348202.1 | [[2.00000000e+01 2.45496841e-04] [4.00000000e+01 3.72266033e-04] [6.00000000e+01 6.93255468e-04] [8.00000000e+01 5.12822065e-04] [1.00000000e+02 7.97451326e-04]] | [[2.00000000e+01 2.75365346e-04] [4.00000000e+01 3.99811846e-04] [6.00000000e+01 5.24258347e-04] [8.00000000e+01 6.48704847e-04] [1.00000000e+02 7.73151347e-04]] | 0.006222325 | 0.1037054 | 0.5291093 | [[1.53311038 0.10204082 1. ]] | [[1.53311038 0.19285396 1. ]] | [[-0.99122608 1.53311038 1. ]] | [nan] | [nan] | [nan] | [0.193] | [nan] | [[0.99919255 0.04287831 1. ] [0.99965901 0.0248582 1. ] [1.00068558 0.01895867 1. ] ... [1.64742179 0.03364642 3. ] [1.64849539 0.03362144 3. ] [1.64910097 0.03355937 3. ]] | [[0.99919255 0.08103867 1. ] [0.99965901 0.04698122 1. ] [1.00068558 0.0358313 1. ] ... [1.64742179 0.06359068 3. ] [1.64849539 0.06354348 3. ] [1.64910097 0.06342616 3. ]] | [[-1.36776233 0.99919255 1. ] [-1.60453034 0.99965901 1. ] [-1.72219212 1.00068558 1. ] ... [-1.47306114 1.64742179 3. ] [-1.47338364 1.64849539 3. ] [-1.47418621 1.64910097 3. ]] | [nan, nan, nan] | [nan, nan, nan] | [nan, nan, nan] | [0.045, 0.043, 0.042] | [nan, nan, nan] | [21 empty] | 0.04333333 | 0.001247219 | 0.045 | 0.042 | 0.003 | 0.045 | 0.042
9 | [[ 0. 0.59189963] [ 0.99999999 0.59180421] [ 1.99999998 0.59210962] [ 2.99999996 0.59188056] [ 3.99999995 0.59205234] [ 4.99999994 0.59210962] [ 5.99999993 0.59222418] [ 6.99999992 0.5921669 ] [ 7.9999999 0.59228146] [ 8.99999989 0.59222418] [ 9.99999988 0.5921669 ] [10.99999987 0.59218597] [11.99999985 0.59230053] [12.99999984 0.59214783] [13.99999983 0.59228146] [14.99999982 0.59220511] [15.99999981 0.59228146] [16.99999979 0.59230053] [17.99999978 0.59230053] [18.99999977 0.59237689] [19.99999976 0.59231961] [20.99999975 0.59230053] [21.99999973 0.59222418] [22.99999972 0.59224325] [23.99999971 0.59220511] [24.9999997 0.59235781] [25.99999969 0.59233874] [26.99999967 0.59226233] [27.99999966 0.59235781] [28.99999965 0.59235781] [29.99999964 0.59218597] [30.99999962 0.59228146] [31.99999961 0.59231961] [32.9999996 0.59214783] [33.99999959 0.59235781] [34.99999958 0.59230053] [35.99999956 0.59231961] [36.99999955 0.59241509] [37.99999954 0.59239596] [38.99999953 0.59247237] [39.99999952 0.59239596] [40.9999995 0.59239596] [41.99999949 0.59235781] [42.99999948 0.59245324] [43.99999947 0.59260601] [44.99999946 0.59233874] [45.99999944 0.59239596] [46.99999943 0.59230053] [47.99999942 0.59239596] [48.99999941 0.59247237] [49.99999939 0.59235781] [50.99999938 0.59235781] [51.99999937 0.59247237] [52.99999936 0.59237689] [53.99999935 0.59239596] [54.99999933 0.59245324] [55.99999932 0.59239596] [56.99999931 0.59251052] [57.9999993 0.59235781] [58.99979929 0.59245324]] | [[-2.42827417e-04 -1.01398416e+00] [ 8.34711071e-04 -9.66263366e-01] [ 1.87088724e-03 -9.24241650e-01] ... [-1.28285843e-04 -9.83120882e-01] [-6.23571745e-04 -9.84464467e-01] [-9.29015747e-04 -9.86351530e-01]] | [[3.2120743e+01 9.6183226e-02 9.0994281e+04] [3.1997971e+01 2.4441406e-01 6.1377305e+04] [3.2000664e+01 2.1624582e-01 4.1400684e+04] [3.2052284e+01 2.3141101e-01 2.7928299e+04] [3.2108612e+01 2.3266891e-01 1.8835359e+04] [3.2105377e+01 2.5030592e-01 1.2702271e+04] [3.2157265e+01 3.1216434e-01 8.5720469e+03] [3.2249664e+01 3.5698131e-01 5.7805747e+03] [3.2286709e+01 2.9223675e-01 3.9012485e+03] [3.2412949e+01 4.1599557e-01 2.6308418e+03] [3.2465057e+01 4.3996176e-01 1.7732977e+03] [3.2598946e+01 4.7091579e-01 1.1969148e+03] [3.2777473e+01 5.8783007e-01 8.0732538e+02] [3.2939957e+01 7.0744014e-01 5.4447729e+02] [3.2994167e+01 7.9166240e-01 3.6746942e+02] [3.3232800e+01 9.5822018e-01 2.4785854e+02] [3.3461021e+01 1.1502377e+00 1.6719362e+02] [3.3697083e+01 1.3521290e+00 1.1272745e+02] [3.4035057e+01 1.5790913e+00 7.5997108e+01] [3.4441257e+01 1.7866199e+00 5.1263126e+01] [3.4856300e+01 2.1307328e+00 3.4612343e+01] [3.5319382e+01 2.5902495e+00 2.3334827e+01] [3.5858204e+01 2.8269703e+00 1.5729864e+01] [3.6279629e+01 3.3170922e+00 1.0614807e+01] [3.6789234e+01 4.1145210e+00 7.1674285e+00] [3.7273361e+01 5.2587566e+00 4.8284917e+00] [3.7748783e+01 6.8134513e+00 3.2606428e+00] [3.8364220e+01 9.6510391e+00 2.1994653e+00] [3.8894917e+01 1.3086959e+01 1.4830108e+00] [4.0298023e+01 1.8709297e+01 1.0000638e+00]] | [[ 0.54205501 -0.22190844 20. ] [ 0.54246533 -0.19491114 20. ] [ 0.54353118 -0.15125461 20. ] ... [ 0.54323626 -0.7872296 100. ] [ 0.54229701 -0.7918433 100. ] [ 0.54182589 -0.79296708 100. ]] | [[0.79933429 1.51770146 1. ] [0.79985797 1.06826581 1. ] [0.80085921 0.63368696 1. ] ... [1.44756603 5.28742206 3. ] [1.44850171 5.31229921 3. ] [1.44917738 5.32568447 3. ]] | 0.5924532 | [[31.85729069 0.05586883] [31.8701735 0.06205947] [31.88345657 0.07034987] [31.89814537 0.08166162] [31.91525975 0.09657629] [31.93572041 0.11561694] [31.96040874 0.13938609] [31.99043996 0.16881537] [32.02689062 0.2048702 ] [32.07134072 0.24905723] [32.12553244 0.30307345] [32.19128326 0.36870727] [32.27146592 0.44881127] [32.36913021 0.54642269] [32.48781644 0.66507339] [32.63252808 0.80976107] [32.80869291 0.98590975] [33.02346946 1.2006754 ] [33.28510747 1.46230606] [33.60326652 1.78046016] [33.98960654 2.16679685] [34.46175961 2.63894767] [35.03699385 3.21418038] [35.73551394 3.91269945] [36.58439154 4.76157636] [37.62413316 5.80131751] [38.8824264 7.05961044] [40.41836822 8.59555204] [42.29073082 10.4679145 ] [44.570124 12.74730758]] | 32.12074 | 0.03165203 | [[ 20. 0.33228051] [ 40. 0.49632088] [ 60. 0.5802283 ] [ 80. 0.61320323] [100. 0.61488184]] | [[ 20. 0.39096595] [ 40. 0.45917445] [ 60. 0.52738295] [ 80. 0.59559145] [100. 0.66379995]] | 3.410425 | 56.84042 | 290.0021 | [[0.8691273 0.10204082 1. ]] | [[8.69127297e-01 3.51862303e-04 1.00000000e+00]] | [[-0.99122608 0.8691273 1. ]] | [nan] | [nan] | [nan] | [0.0] | [nan] | [[ 0.95058459 7.74337477 1. ] [ 0.96554448 5.45033574 1. ] [ 0.98050472 3.23309672 1. ] ... [ 1.47773011 26.97664318 3. ] [ 1.47786671 27.10356739 3. ] [ 1.47811244 27.17185952 3. ]] | [[0.95058459 0.0267011 1. ] [0.96554448 0.01879412 1. ] [0.98050472 0.01114853 1. ] ... [1.47773011 0.09302223 3. ] [1.47786671 0.09345989 3. ] [1.47811244 0.09369538 3. ]] | [[0.88893028 0.95058459 1. ] [0.73642326 0.96554448 1. ] [0.5096187 0.98050472 1. ] ... [1.43098791 1.47773011 3. ] [1.43302646 1.47786671 3. ] [1.43411936 1.47811244 3. ]] | [-0.279, 0.133, 0.137] | [0.21, 0.212, 0.214] | [0.489, 0.07899999999999999, 0.07699999999999999] | [0.094, 0.094, 0.094] | [nan, nan, nan] | -0.003 | 0.1951683 | 0.137 | -0.279 | 0.416 | -0.279 | 0.137 | 0.212 | 0.001632993 | 0.214 | 0.21 | 0.004 | 0.21 | 0.214 | 0.215 | 0.193749 | 0.489 | 0.077 | 0.412 | 0.489 | 0.077 | 0.094 | 1.387779e-17 | 0.094 | 0.094 | 0 | 0.094 | 0.094
10 | [[ 0. 0.56746411] [ 0.99999999 0.56754047] [ 1.99999998 0.56754047] [ 2.99999996 0.56780773] [ 3.99999995 0.56759775] [ 4.99999994 0.56780773] [ 5.99999993 0.56775045] [ 6.99999992 0.56790322] [ 7.9999999 0.56780773] [ 8.99999989 0.56780773] [ 9.99999988 0.56782681] [10.99999987 0.56782681] [11.99999985 0.56782681] [12.99999984 0.56790322] [13.99999983 0.56788409] [14.99999982 0.56788409] [15.99999981 0.56788409] [16.99999979 0.56780773] [17.99999978 0.56799865] [18.99999977 0.56784594] [19.99999976 0.56796044] [20.99999975 0.56803685] [21.99999973 0.56796044] [22.99999972 0.56797957] [23.99999971 0.56788409] [24.9999997 0.56801772] [25.99999969 0.568075 ] [26.99999967 0.568075 ] [27.99999966 0.56805593] [28.99999965 0.56801772] [29.99999964 0.56805593] [30.99999962 0.56792229] [31.99999961 0.56794137] [32.9999996 0.56809407] [33.99999959 0.56796044] [34.99999958 0.56820863] [35.99999956 0.56809407] [36.99999955 0.56809407] [37.99999954 0.56805593] [38.99999953 0.56809407] [39.99999952 0.56818956] [40.9999995 0.56811321] [41.99999949 0.56805593] [42.99999948 0.56801772] [43.99999947 0.56811321] [44.99999946 0.568075 ] [45.99999944 0.56805593] [46.99999943 0.56803685] [47.99999942 0.56817049] [48.99999941 0.56815135] [49.99999939 0.56815135] [50.99999938 0.56817049] [51.99999937 0.56809407] [52.99999936 0.56803685] [53.99999935 0.56820863] [54.99999933 0.56830412] [55.99999932 0.56803685] [56.99999931 0.56820863] [57.9999993 0.56817049] [58.99979929 0.56809407]] | [[-2.01465198e-04 -1.01471828e+00] [ 8.32589925e-04 -9.62522100e-01] [ 1.84437295e-03 -9.16184834e-01] ... [-1.36770410e-04 -9.81031522e-01] [-5.66300994e-04 -9.82985616e-01] [-7.38113245e-04 -9.84379768e-01]] | [[3.02203407e+01 6.07606098e-02 9.09942812e+04] [3.01569328e+01 1.81786731e-01 6.13773047e+04] [3.02047939e+01 2.44867265e-01 4.14006836e+04] [3.02220955e+01 2.49958053e-01 2.79282988e+04] [3.03421974e+01 2.32797727e-01 1.88353594e+04] [3.03330326e+01 2.13733226e-01 1.27022715e+04] [3.03466358e+01 2.47449383e-01 8.57204688e+03] [3.04169064e+01 2.72570223e-01 5.78057471e+03] [3.05100880e+01 2.44239628e-01 3.90124854e+03] [3.05131683e+01 3.03722799e-01 2.63084180e+03] [3.05651112e+01 3.53787333e-01 1.77329773e+03] [3.07244358e+01 4.10193622e-01 1.19691479e+03] [3.08214817e+01 4.68996465e-01 8.07325378e+02] [3.09349403e+01 5.14050782e-01 5.44477295e+02] [3.10154152e+01 6.08326495e-01 3.67469421e+02] [3.12706032e+01 7.31580615e-01 2.47858536e+02] [3.13611145e+01 8.77682209e-01 1.67193619e+02] [3.15976295e+01 9.84774530e-01 1.12727448e+02] [3.18116798e+01 1.21793151e+00 7.59971085e+01] [3.20504799e+01 1.45393002e+00 5.12631264e+01] [3.23752098e+01 1.64756513e+00 3.46123428e+01] [3.29545860e+01 1.74173510e+00 2.33348274e+01] [3.31373863e+01 2.31880426e+00 1.57298641e+01] [3.35886040e+01 2.75997949e+00 1.06148071e+01] [3.38464813e+01 3.52684760e+00 7.16742849e+00] [3.42378273e+01 4.65153503e+00 4.82849169e+00] [3.47009430e+01 6.10816193e+00 3.26064277e+00] [3.49465141e+01 8.59356880e+00 2.19946527e+00] [3.54919205e+01 1.18167515e+01 1.48301077e+00] [3.63938408e+01 1.71465054e+01 1.00006378e+00]] | [[ 0.51756221 -0.24648072 20. ] [ 0.51818889 -0.21680832 20. ] [ 0.51918155 -0.16888678 20. ] ... [ 0.51896727 -0.86628636 100. ] [ 0.51799637 -0.87071927 100. ] [ 0.51758128 -0.87328068 100. ]] | [[0.79933429 1.19237629 1. ] [0.79991204 0.84861972 1. ] [0.80090588 0.50631928 1. ] ... [1.44750869 4.2290779 3. ] [1.44847941 4.2454491 3. ] [1.44904375 4.25383245 3. ]] | 0.5680941 | [[30.19004438 0.08692478] [30.21083355 0.09998118] [30.23471449 0.1150917 ] [30.26216227 0.13259415] [30.29376233 0.15290672] [30.33015659 0.17649599] [30.37202571 0.2038671 ] [30.42041012 0.23577748] [30.47615789 0.27287867] [30.54071087 0.31624081] [30.61549125 0.36695354] [30.70178925 0.42604796] [30.801993 0.49534612] [30.91832201 0.57660898] [31.05321782 0.67180782] [31.21035281 0.78383196] [31.39317273 0.91558248] [31.60651138 1.07178118] [31.85889926 1.25672764] [32.15864713 1.46567383] [32.49512813 1.6898266 ] [32.83994983 1.94833773] [33.1722161 2.29694964] [33.49731699 2.80811157] [33.83350909 3.56315503] [34.19993761 4.67449116] [34.60466799 6.27846126] [35.06098517 8.60930061] [35.57731928 11.99892475] [36.16199076 16.93678507]] | 30.22034 | 10039430.4 | [[ 20. 0.36359342] [ 40. 0.54856535] [ 60. 0.64104469] [ 80. 0.67801049] [100. 0.68145544]] | [[ 20. 0.42950004] [ 40. 0.50601696] [ 60. 0.58253388] [ 80. 0.65905079] [100. 0.73556771]] | 3.825846 | 63.7641 | 325.327 | [[0.86455859 0.10204082 1. ]] | [[8.64558590e-01 3.13656132e-04 1.00000000e+00]] | [[-0.99122608 0.86455859 1. ]] | [nan] | [nan] | [nan] | [0.0] | [nan] | [[ 0.96330027 6.08355251 1. ] [ 0.97426646 4.32969245 1. ] [ 0.98560474 2.58326162 1. ] ... [ 1.51970452 21.57692808 3. ] [ 1.5201805 21.6604546 3. ] [ 1.52049148 21.7032268 3. ]] | [[0.96330027 0.01869981 1. ] [0.97426646 0.01330874 1. ] [0.98560474 0.00794051 1. ] ... [1.51970452 0.06632381 3. ] [1.5201805 0.06658056 3. ] [1.52049148 0.06671203 3. ]] | [[0.78415726 0.96330027 1. ] [0.63645705 0.97426646 1. ] [0.41216839 0.98560474 1. ] ... [1.33398961 1.51970452 3. ] [1.33566757 1.5201805 3. ] [1.33652431 1.52049148 3. ]] | [-0.267, 0.144, 0.157] | [0.207, 0.211, 0.228] | [0.474, 0.067, 0.07100000000000001] | [0.089, 0.079, 0.067] | [nan, nan, nan] | 0.01133333 | 0.1968829 | 0.157 | -0.267 | 0.424 | -0.267 | 0.157 | 0.2153333 | 0.009104334 | 0.228 | 0.207 | 0.021 | 0.207 | 0.228 | 0.204 | 0.1909258 | 0.474 | 0.067 | 0.407 | 0.474 | 0.071 | 0.07833333 | 0.008993825 | 0.089 | 0.067 | 0.022 | 0.089 | 0.067
11 | [[ 0. 0.58351088] [ 0.99999999 0.58351088] [ 1.99999998 0.58377814] [ 2.99999996 0.58362544] [ 3.99999995 0.58379722] [ 4.99999994 0.58387357] [ 5.99999993 0.58387357] [ 6.99999992 0.58383542] [ 7.9999999 0.58396906] [ 8.99999989 0.5838927 ] [ 9.99999988 0.58394992] [10.99999987 0.58404541] [11.99999985 0.5838927 ] [12.99999984 0.58387357] [13.99999983 0.5838927 ] [14.99999982 0.58387357] [15.99999981 0.58383542] [16.99999979 0.58402634] [17.99999978 0.58398813] [18.99999977 0.58410269] [19.99999976 0.58396906] [20.99999975 0.58406448] [21.99999973 0.58404541] [22.99999972 0.58396906] [23.99999971 0.58404541] [24.9999997 0.58398813] [25.99999969 0.58398813] [26.99999967 0.58402634] [27.99999966 0.58402634] [28.99999965 0.58398813] [29.99999964 0.58404541] [30.99999962 0.58406448] [31.99999961 0.58412176] [32.9999996 0.58410269] [33.99999959 0.58406448] [34.99999958 0.58415997] [35.99999956 0.58404541] [36.99999955 0.58412176] [37.99999954 0.58419812] [38.99999953 0.58408356] [39.99999952 0.58406448] [40.9999995 0.58412176] [41.99999949 0.58410269] [42.99999948 0.58423632] [43.99999947 0.58421719] [44.99999946 0.58410269] [45.99999944 0.58414084] [46.99999943 0.58414084] [47.99999942 0.58412176] [48.99999941 0.58419812] [49.99999939 0.58421719] [50.99999938 0.58427447] [51.99999937 0.58408356] [52.99999936 0.58423632] [53.99999935 0.58417904] [54.99999933 0.58408356] [55.99999932 0.58410269] [56.99999931 0.58423632] [57.9999993 0.5842936 ] [58.99979929 0.58423632]] | [[-2.72185047e-04 -9.93453344e-01] [ 8.08535144e-04 -9.50749637e-01] [ 1.79380388e-03 -9.13024918e-01] ... [-1.34310918e-04 -9.63270347e-01] [-7.46259466e-04 -9.64714736e-01] [-7.84439966e-04 -9.66919800e-01]] | [[3.1855291e+01 1.5912288e-01 9.0994281e+04] [3.1804829e+01 2.7662504e-01 6.1377305e+04] [3.1801798e+01 2.9057819e-01 4.1400684e+04] [3.1825912e+01 3.2475206e-01 2.7928299e+04] [3.1849136e+01 2.6808110e-01 1.8835359e+04] [3.1993814e+01 4.0845677e-01 1.2702271e+04] [3.2036240e+01 4.2533559e-01 8.5720469e+03] [3.2123672e+01 4.7568712e-01 5.7805747e+03] [3.2255741e+01 5.1108116e-01 3.9012485e+03] [3.2387245e+01 5.7090688e-01 2.6308418e+03] [3.2419857e+01 6.7742950e-01 1.7732977e+03] [3.2620995e+01 8.0562180e-01 1.1969148e+03] [3.2838161e+01 9.0993816e-01 8.0732538e+02] [3.3065506e+01 1.1245638e+00 5.4447729e+02] [3.3299534e+01 1.3209575e+00 3.6746942e+02] [3.3657028e+01 1.5094346e+00 2.4785854e+02] [3.3990189e+01 1.8003559e+00 1.6719362e+02] [3.4416286e+01 2.1090491e+00 1.1272745e+02] [3.4957214e+01 2.4703689e+00 7.5997108e+01] [3.5587547e+01 2.8583119e+00 5.1263126e+01] [3.6275810e+01 3.2547913e+00 3.4612343e+01] [3.6964573e+01 3.9491105e+00 2.3334827e+01] [3.7971027e+01 4.2204633e+00 1.5729864e+01] [3.8880882e+01 4.7067876e+00 1.0614807e+01] [3.9798203e+01 5.3471608e+00 7.1674285e+00] [4.0659054e+01 6.3525610e+00 4.8284917e+00] [4.1722618e+01 7.7716503e+00 3.2606428e+00] [4.2412151e+01 9.8503237e+00 2.1994653e+00] [4.3448952e+01 1.2965580e+01 1.4830108e+00] [4.4485226e+01 1.7767710e+01 1.0000638e+00]] | [[ 0.53376985 -0.24195888 20. ] [ 0.53417271 -0.21696518 20. ] [ 0.5351643 -0.17691563 20. ] ... [ 0.53492039 -0.78815897 100. ] [ 0.53400594 -0.79378874 100. ] [ 0.53348351 -0.79724989 100. ]] | [[0.79929614 0.98230573 1. ] [0.79990578 0.71340181 1. ] [0.80089098 0.4705379 1. ] ... [1.44749916 2.69928596 3. ] [1.44854629 2.71094177 3. ] [1.44913924 2.71734289 3. ]] | 0.5842363 | [[31.73802221 0.1362834 ] [31.76967716 0.16071114] [31.80702509 0.18949494] [31.85108175 0.22339067] [31.90309776 0.26332117] [31.96448173 0.31031104] [32.0367708 0.36545715] [32.12219853 0.4303507 ] [32.22274131 0.50633709] [32.34152082 0.59556053] [32.48172037 0.70011617] [32.64632539 0.82183844] [32.84045699 0.96399049] [33.06895895 1.12942146] [33.33706615 1.32102461] [33.65233246 1.5430445 ] [34.02194768 1.799088 ] [34.45522102 2.09377186] [34.96141205 2.43130428] [35.55028068 2.81741291] [36.23929909 3.25711845] [37.05298121 3.73924134] [37.96851357 4.23412751] [38.91107027 4.76346934] [39.8259685 5.43623744] [40.71919755 6.4098214 ] [41.60436751 7.8398491 ] [42.50754498 9.95110648] [43.4320506 13.05656049] [44.37116116 17.62428203]] | 31.85529 | 21.16392 | [[ 20. 0.34645822] [ 40. 0.49152381] [ 60. 0.53945871] [ 80. 0.54274151] [100. 0.52501717]] | [[ 20. 0.40737276] [ 40. 0.44820632] [ 60. 0.48903988] [ 80. 0.52987344] [100. 0.57070701]] | 2.041678 | 34.02797 | 173.6121 | [[0.87416386 0.10204082 1. ]] | [[8.74163856e-01 5.87751829e-04 1.00000000e+00]] | [[-0.99122608 0.87416386 1. ]] | [nan] | [nan] | [nan] | [0.001] | [nan] | [[ 0.96800451 5.01176392 1. ] [ 0.97718015 3.63980516 1. ] [ 0.98590186 2.40070357 1. ] ... [ 1.56151262 13.77186716 3. ] [ 1.56218845 13.83133556 3. ] [ 1.56257749 13.86399433 3. ]] | [[0.96800451 0.0288676 1. ] [0.97718015 0.02096516 1. ] [0.98590186 0.01382798 1. ] ... [1.56151262 0.07932551 3. ] [1.56218845 0.07966805 3. ] [1.56257749 0.07985616 3. ]] | [[0.69999061 0.96800451 1. ] [0.56107814 0.97718015 1. ] [0.38033854 0.98590186 1. ] ... [1.13899283 1.56151262 3. ] [1.14086412 1.56218845 3. ] [1.14188837 1.56257749 3. ]] | [-0.262, 0.165, 0.177] | [0.215, 0.246, 0.272] | [0.477, 0.08099999999999999, 0.09500000000000003] | [0.119, 0.102, 0.076] | [nan, nan, nan] | 0.02666667 | 0.2041769 | 0.177 | -0.262 | 0.439 | -0.262 | 0.177 | 0.2443333 | 0.02329998 | 0.272 | 0.215 | 0.057 | 0.215 | 0.272 | 0.2176667 | 0.1834654 | 0.477 | 0.081 | 0.396 | 0.477 | 0.095 | 0.099 | 0.01768238 | 0.119 | 0.076 | 0.043 | 0.119 | 0.076
12 | [[ 0. 0.56963229] [ 0.99999999 0.56991863] [ 1.99999998 0.57001406] [ 2.99999996 0.56993771] [ 3.99999995 0.57016677] [ 4.99999994 0.57020497] [ 5.99999993 0.57009041] [ 6.99999992 0.57020497] [ 7.9999999 0.5703004 ] [ 8.99999989 0.57014769] [ 9.99999988 0.57026225] [10.99999987 0.5701859 ] [11.99999985 0.57026225] [12.99999984 0.57033861] [13.99999983 0.57037675] [14.99999982 0.57039589] [15.99999981 0.57031953] [16.99999979 0.57026225] [17.99999978 0.57039589] [18.99999977 0.57037675] [19.99999976 0.57047224] [20.99999975 0.57052952] [21.99999973 0.57056767] [22.99999972 0.57045317] [23.99999971 0.57045317] [24.9999997 0.57054859] [25.99999969 0.57041496] [26.99999967 0.57062495] [27.99999966 0.5705868 ] [28.99999965 0.57052952] [29.99999964 0.57060587] [30.99999962 0.5705868 ] [31.99999961 0.57060587] [32.9999996 0.57072043] [33.99999959 0.57062495] [34.99999958 0.57051039] [35.99999956 0.57079679] [36.99999955 0.57072043] [37.99999954 0.57079679] [38.99999953 0.57068223] [39.99999952 0.57068223] [40.9999995 0.57077765] [41.99999949 0.57075858] [42.99999948 0.57077765] [43.99999947 0.57075858] [44.99999946 0.57081586] [45.99999944 0.57077765] [46.99999943 0.57083493] [47.99999942 0.57075858] [48.99999941 0.57083493] [49.99999939 0.57094949] [50.99999938 0.57083493] [51.99999937 0.57079679] [52.99999936 0.57094949] [53.99999935 0.57093042] [54.99999933 0.57083493] [55.99999932 0.57087314] [56.99999931 0.57093042] [57.9999993 0.57087314] [58.99979929 0.57089221]] | [[-2.75366736e-04 -2.11057454e-01] [ 8.03232309e-04 -1.93695564e-01] [ 1.79274322e-03 -1.81694302e-01] ... [-1.40674339e-04 -2.12432047e-01] [-7.27169216e-04 -2.12665278e-01] [-7.84439966e-04 -2.13661787e-01]] | [[3.83869705e+01 7.91584671e-01 1.99998141e+05] [3.78666878e+01 1.65423799e+00 1.34909438e+05] [3.80957642e+01 2.62469387e+00 9.09942812e+04] [3.88364601e+01 3.50473189e+00 6.13773047e+04] [3.99283600e+01 4.09794903e+00 4.14006836e+04] [4.12688866e+01 4.53938866e+00 2.79282988e+04] [4.25762749e+01 4.59859610e+00 1.88353594e+04] [4.38295364e+01 4.60742426e+00 1.27022715e+04] [4.48689117e+01 4.62421608e+00 8.57204688e+03] [4.59205933e+01 4.68926239e+00 5.78057471e+03] [4.70318527e+01 4.91022348e+00 3.90124854e+03] [4.82271042e+01 5.19743204e+00 2.63084180e+03] [4.95019150e+01 5.61378622e+00 1.77329773e+03] [5.08222618e+01 6.11405182e+00 1.19691479e+03] [5.23542671e+01 6.58246899e+00 8.07325378e+02] [5.40885620e+01 7.05816221e+00 5.44477295e+02] [5.57726707e+01 7.66295767e+00 3.67469421e+02] [5.77481194e+01 8.16734695e+00 2.47858536e+02] [5.97498589e+01 8.71959591e+00 1.67193619e+02] [6.17290154e+01 9.45772362e+00 1.12727448e+02] [6.37337418e+01 1.03741674e+01 7.59971085e+01] [6.57611313e+01 1.16930351e+01 5.12631264e+01] [6.79344101e+01 1.35079737e+01 3.46123428e+01] [7.03377151e+01 1.63503208e+01 2.33348274e+01] [7.28118668e+01 2.01671638e+01 1.57298641e+01] [7.61443100e+01 2.56736908e+01 1.06148071e+01] [8.02462921e+01 3.32096786e+01 7.16742849e+00] [8.45080948e+01 4.28101807e+01 4.82849169e+00] [9.09336624e+01 5.69297066e+01 3.26064277e+00] [9.82497482e+01 7.43571777e+01 2.19946527e+00] [1.08612015e+02 1.01653427e+02 1.48301077e+00] [1.20221306e+02 1.36953415e+02 1.00006378e+00]] | [[ 5.20273030e-01 -3.61172257e-02 2.00000000e+01] [ 5.20872056e-01 -2.58276661e-02 2.00000000e+01] [ 5.21864712e-01 -1.40369854e-02 2.00000000e+01] ... [ 5.21623969e-01 -1.40721818e-01 1.00000000e+02] [ 5.20668983e-01 -1.41185023e-01 1.00000000e+02] [ 5.20330310e-01 -1.41712412e-01 1.00000000e+02]] | [[8.25933218e-01 1.71541083e-04 1.00000000e+00] [8.26925874e-01 8.59888470e-04 1.00000000e+00] [8.27943861e-01 1.59745637e-03 1.00000000e+00] ... [1.44751620e+00 1.34517731e+00 3.00000000e+00] [1.44853365e+00 1.35168311e+00 3.00000000e+00] [1.44910097e+00 1.35532972e+00 3.00000000e+00]] | 0.5708922 | [[ 37.5724153 1.00302832] [ 37.71846909 1.40828002] [ 37.97851761 1.96348953] [ 38.44871956 2.67987615] [ 39.26371961 3.49292875] [ 40.51537771 4.19657449] [ 42.08335011 4.50208907] [ 43.60857684 4.30603554] [ 44.79551848 3.82383116] [ 45.62534843 3.34683529] [ 46.22477602 3.04027433] [ 46.72938503 2.94571603] [ 47.22988122 3.05651476] [ 47.78186102 3.35584742] [ 48.42863695 3.83678211] [ 49.20386421 4.50251838] [ 50.13995622 5.36597218] [ 51.27839502 6.45580072] [ 52.6628266 7.80763957] [ 54.34995948 9.47283115] [ 56.40481503 11.51290518] [ 58.90336536 14.00149816] [ 61.93723233 17.02865313] [ 65.6449057 20.73177161] [ 70.16200126 25.24578822] [ 75.64718722 30.7288977 ] [ 82.31305262 37.39335804] [ 90.47762865 45.55703191] [100.35922073 55.43750319] [112.41776691 67.48935635] [127.06500812 82.22619031] [145.12677736 100.41516756]] | 38.38697 | 7.664693 | [[2.00000000e+01 5.97062891e-02] [4.00000000e+01 9.59988881e-02] [6.00000000e+01 1.24249911e-01] [8.00000000e+01 1.47364494e-01] [1.00000000e+02 1.66125484e-01]] | [[2.00000000e+01 6.58482140e-02] [4.00000000e+01 9.22686137e-02] [6.00000000e+01 1.18689013e-01] [8.00000000e+01 1.45109413e-01] [1.00000000e+02 1.71529813e-01]] | 1.32102 | 22.017 | 112.3316 | [[1.04904448 0.10204082 1. ]] | [[1.04904448e+00 9.08388985e-04 1.00000000e+00]] | [[-0.99122608 1.04904448 1. ]] | [nan] | [nan] | [nan] | [0.001] | [nan] | [[1.02592663e+00 8.75209607e-04 1.00000000e+00] [1.02689287e+00 4.38718607e-03 1.00000000e+00] [1.02788254e+00 8.15028758e-03 1.00000000e+00] ... [1.59587892e+00 6.86314952e+00 3.00000000e+00] [1.59664663e+00 6.89634242e+00 3.00000000e+00] [1.59707397e+00 6.91494755e+00 3.00000000e+00]] | [[1.02592663e+00 7.79130151e-06 1.00000000e+00] [1.02689287e+00 3.90556607e-05 1.00000000e+00] [1.02788254e+00 7.25555883e-05 1.00000000e+00] ... [1.59587892e+00 6.10972123e-02 3.00000000e+00] [1.59664663e+00 6.13927026e-02 3.00000000e+00] [1.59707397e+00 6.15583294e-02 3.00000000e+00]] | [[-3.05788792 1.02592663 1. ] [-2.35781395 1.02689287 1. ] [-2.08882707 1.02788254 1. ] ... [ 0.83652346 1.59587892 3. ] [ 0.83861882 1.59664663 3. ] [ 0.83978889 1.59707397 3. ]] | [0.195, 0.215, 0.227] | [0.322, nan, nan] | [0.127, nan, nan] | [0.076, 0.045, 0.035] | [nan, nan, nan] | 0.2123333 | 0.01319933 | 0.227 | 0.195 | 0.032 | 0.195 | 0.227 | [14 empty] | 0.052 | 0.0174547 | 0.076 | 0.035 | 0.041 | 0.076 | 0.035
13 | [[ 0. 0.49694473] [ 0.99999999 0.49715471] [ 1.99999998 0.49723107] [ 2.99999996 0.49717382] [ 3.99999995 0.49725017] [ 4.99999994 0.49732652] [ 5.99999993 0.49746016] [ 6.99999992 0.49747926] [ 7.9999999 0.4973838 ] [ 8.99999989 0.49747926] [ 9.99999988 0.49744108] [10.99999987 0.49744108] [11.99999985 0.49759379] [12.99999984 0.49757469] [13.99999983 0.49749833] [14.99999982 0.49759379] [15.99999981 0.49751744] [16.99999979 0.49755561] [17.99999978 0.49759379] [18.99999977 0.49742198] [19.99999976 0.49763197] [20.99999975 0.49757469] [21.99999973 0.49753651] [22.99999972 0.49759379] [23.99999971 0.49749833] [24.9999997 0.49761289] [25.99999969 0.49768925] [26.99999967 0.49767014] [27.99999966 0.49768925] [28.99999965 0.49765107] [29.99999964 0.49767014] [30.99999962 0.49767014] [31.99999961 0.49765107] [32.9999996 0.49774653] [33.99999959 0.49761289] [34.99999958 0.4977656 ] [35.99999956 0.49761289] [36.99999955 0.49774653] [37.99999954 0.49765107] [38.99999953 0.4977656 ] [39.99999952 0.49765107] [40.9999995 0.49761289] [41.99999949 0.49782288] [42.99999948 0.4977847 ] [43.99999947 0.49772742] [44.99999946 0.4977847 ] [45.99999944 0.4977656 ] [46.99999943 0.49770832] [47.99999942 0.4977656 ] [48.99999941 0.49774653] [49.99999939 0.4977847 ] [50.99999938 0.49780378] [51.99999937 0.49784195] [52.99999936 0.4977656 ] [53.99999935 0.4977847 ] [54.99999933 0.49770832] [55.99999932 0.49768925] [56.99999931 0.4977847 ] [57.9999993 0.4977847 ] [58.99979929 0.4977656 ]] | [[-2.79947330e-04 -4.34450840e-01] [ 8.19863111e-04 -4.02739533e-01] [ 1.85922103e-03 -3.76918042e-01] ... [-1.35709837e-04 -4.31326190e-01] [-6.23571745e-04 -4.31693643e-01] [-7.76293746e-04 -4.33177844e-01]] | [[2.9607040e+01 4.0504771e-01 1.3490944e+05] [2.9469912e+01 9.1215134e-01 9.0994281e+04] [2.9557285e+01 1.3289599e+00 6.1377305e+04] [2.9744675e+01 1.8867251e+00 4.1400684e+04] [3.0150349e+01 2.5234034e+00 2.7928299e+04] [3.0752325e+01 3.1647720e+00 1.8835359e+04] [3.1600117e+01 4.0066829e+00 1.2702271e+04] [3.2792362e+01 4.8302164e+00 8.5720469e+03] [3.4408005e+01 5.5361152e+00 5.7805747e+03] [3.6237720e+01 5.9842062e+00 3.9012485e+03] [3.8365452e+01 5.8201094e+00 2.6308418e+03] [3.9951965e+01 5.3158522e+00 1.7732977e+03] [4.1318356e+01 4.6146832e+00 1.1969148e+03] [4.2292400e+01 4.0456052e+00 8.0732538e+02] [4.3078381e+01 3.6629648e+00 5.4447729e+02] [4.3709949e+01 3.4920692e+00 3.6746942e+02] [4.4349136e+01 3.3514152e+00 2.4785854e+02] [4.4988811e+01 3.4613452e+00 1.6719362e+02] [4.5694279e+01 3.7074485e+00 1.1272745e+02] [4.6449028e+01 4.1329927e+00 7.5997108e+01] [4.7295662e+01 4.6974969e+00 5.1263126e+01] [4.8245010e+01 5.4526343e+00 3.4612343e+01] [4.9270260e+01 6.4254546e+00 2.3334827e+01] [5.0541546e+01 7.6884809e+00 1.5729864e+01] [5.1801582e+01 9.5186453e+00 1.0614807e+01] [5.3352142e+01 1.1604425e+01 7.1674285e+00] [5.4755661e+01 1.4929799e+01 4.8284917e+00] [5.6681564e+01 1.9981655e+01 3.2606428e+00] [5.8390961e+01 2.6365305e+01 2.1994653e+00] [6.0777340e+01 3.6550434e+01 1.4830108e+00] [6.4217018e+01 4.9611866e+01 1.0000638e+00]] | [[ 4.47405517e-01 -9.12436792e-02 2.00000000e+01] [ 4.47894305e-01 -7.39856602e-02 2.00000000e+01] [ 4.48850960e-01 -4.90516613e-02 2.00000000e+01] ... [ 4.48654711e-01 -3.45259811e-01 1.00000000e+02] [ 4.47692931e-01 -3.46903829e-01 1.00000000e+02] [ 4.47252810e-01 -3.47171495e-01 1.00000000e+02]] | [[8.12930644e-01 1.37768145e-03 1.00000000e+00] [8.13945472e-01 3.53387840e-03 1.00000000e+00] [8.14929485e-01 5.45186799e-03 1.00000000e+00] ... [1.44752800e+00 1.73489528e+00 3.00000000e+00] [1.44847417e+00 1.74494346e+00 3.00000000e+00] [1.44896734e+00 1.75075405e+00 3.00000000e+00]] | 0.4977656 | [[29.5050617 0.47519594] [29.54243938 0.67811477] [29.60384698 0.97138554] [29.7129206 1.39303476] [29.91807069 1.98965344] [30.31373836 2.80327538] [31.05986703 3.82277697] [32.34681391 4.88634311] [34.225768 5.62545248] [36.35647369 5.66812942] [38.20075986 5.05606606] [39.48391838 4.19412462] [40.29110432 3.43952782] [40.82753624 2.92742686] [41.24820564 2.66771795] [41.64712489 2.62834669] [42.08087299 2.7772628 ] [42.58460766 3.09473491] [43.18761668 3.57482562] [43.91711239 4.22278289] [44.80189062 5.05328514] [45.87522912 6.09037666] [47.18649682 7.3772291 ] [48.78382408 8.95815387] [50.72339619 10.88672193] [53.08041979 13.23634164] [55.96736726 16.11828597] [59.4613869 19.60883822] [63.72557733 23.86839542] [68.90536989 29.07531299] [75.28147702 35.50297625]] | 29.60704 | 10.46447 | [[ 20. 0.14248582] [ 40. 0.22946431] [ 60. 0.29212524] [ 80. 0.33603664] [100. 0.36546718]] | [[ 20. 0.16260883] [ 40. 0.21786233] [ 60. 0.27311584] [ 80. 0.32836934] [100. 0.38362285]] | 2.762675 | 46.04459 | 234.9214 | [[0.91917477 0.10204082 1. ]] | [[9.19174767e-01 4.34361587e-04 1.00000000e+00]] | [[-0.99122608 0.91917477 1. ]] | [nan] | [nan] | [nan] | [0.0] | [nan] | [[1.01288985e+00 7.02898700e-03 1.00000000e+00] [1.01384084e+00 1.80299918e-02 1.00000000e+00] [1.01476807e+00 2.78156530e-02 1.00000000e+00] ... [1.59616289e+00 8.85150653e+00 3.00000000e+00] [1.59681156e+00 8.90277275e+00 3.00000000e+00] [1.59713269e+00 8.93241863e+00 3.00000000e+00]] | [[1.01288985e+00 2.99205951e-05 1.00000000e+00] [1.01384084e+00 7.67490514e-05 1.00000000e+00] [1.01476807e+00 1.18404102e-04 1.00000000e+00] ... [1.59616289e+00 3.76785934e-02 3.00000000e+00] [1.59681156e+00 3.78968205e-02 3.00000000e+00] [1.59713269e+00 3.80230154e-02 3.00000000e+00]] | [[-2.15310726 1.01288985 1. ] [-1.74400447 1.01384084 1. ] [-1.55571074 1.01476807 1. ] ... [ 0.94701719 1.59616289 3. ] [ 0.94952529 1.59681156 3. ] [ 0.95096907 1.59713269 3. ]] | [0.157, 0.194, 0.202] | [0.284, nan, nan] | [0.12699999999999997, nan, nan] | [0.05, 0.027, 0.021] | [nan, nan, nan] | 0.1843333 | 0.01960159 | 0.202 | 0.157 | 0.045 | 0.157 | 0.202 | [14 empty] | 0.03266667 | 0.01249889 | 0.05 | 0.021 | 0.029 | 0.05 | 0.021
14 | [[ 0. 0.58272815] [ 0.99999999 0.58274728] [ 1.99999998 0.58288091] [ 2.99999996 0.58293819] [ 3.99999995 0.58303362] [ 4.99999994 0.58301455] [ 5.99999993 0.58305269] [ 6.99999992 0.58310997] [ 7.9999999 0.58303362] [ 8.99999989 0.58316725] [ 9.99999988 0.58312905] [10.99999987 0.58307183] [11.99999985 0.58314818] [12.99999984 0.58312905] [13.99999983 0.58330089] [14.99999982 0.5832054 ] [15.99999981 0.58335817] [16.99999979 0.58333904] [17.99999978 0.58341545] [18.99999977 0.58328182] [19.99999976 0.58331996] [20.99999975 0.58316725] [21.99999973 0.58333904] [22.99999972 0.58333904] [23.99999971 0.58333904] [24.9999997 0.58341545] [25.99999969 0.58343452] [26.99999967 0.58331996] [27.99999966 0.58335817] [28.99999965 0.58341545] [29.99999964 0.58328182] [30.99999962 0.58335817] [31.99999961 0.5834536 ] [32.9999996 0.58339632] [33.99999959 0.58356816] [34.99999958 0.58341545] [35.99999956 0.5834536 ] [36.99999955 0.58356816] [37.99999954 0.58347267] [38.99999953 0.58352995] [39.99999952 0.58354908] [40.9999995 0.58354908] [41.99999949 0.58343452] [42.99999948 0.5834918 ] [43.99999947 0.58351088] [44.99999946 0.5834918 ] [45.99999944 0.58352995] [46.99999943 0.58347267] [47.99999942 0.5834918 ] [48.99999941 0.58347267] [49.99999939 0.58358723] [50.99999938 0.58362544] [51.99999937 0.58364451] [52.99999936 0.58356816] [53.99999935 0.58362544] [54.99999933 0.58358723] [55.99999932 0.58354908] [56.99999931 0.58364451] [57.9999993 0.58364451]] | [[-2.60518718e-04 -3.43026468e-01] [ 8.03232309e-04 -3.23829727e-01] [ 1.81395467e-03 -3.09246230e-01] ... [-1.49158892e-04 -3.37768347e-01] [-6.31717965e-04 -3.38081069e-01] [-8.98981467e-04 -3.39549323e-01]] | [[3.57998619e+01 3.58494669e-01 1.99998141e+05] [3.53346748e+01 1.08516216e+00 1.34909438e+05] [3.54930992e+01 1.61133111e+00 9.09942812e+04] [3.59314461e+01 1.97962272e+00 6.13773047e+04] [3.65520287e+01 2.22975445e+00 4.14006836e+04] [3.68328438e+01 2.10539985e+00 2.79282988e+04] [3.76743813e+01 2.55329084e+00 1.88353594e+04] [3.82713280e+01 2.77739668e+00 1.27022715e+04] [3.88909454e+01 3.02214432e+00 8.57204688e+03] [3.96001358e+01 3.33657098e+00 5.78057471e+03] [4.04226913e+01 3.76290965e+00 3.90124854e+03] [4.13052406e+01 4.23521042e+00 2.63084180e+03] [4.23920708e+01 4.77234840e+00 1.77329773e+03] [4.35481796e+01 5.36694145e+00 1.19691479e+03] [4.49624825e+01 6.03669786e+00 8.07325378e+02] [4.64840813e+01 6.62444162e+00 5.44477295e+02] [4.82387428e+01 7.32597685e+00 3.67469421e+02] [5.00875053e+01 8.15600204e+00 2.47858536e+02] [5.22189941e+01 8.80279255e+00 1.67193619e+02] [5.43693352e+01 9.58387470e+00 1.12727448e+02] [5.66398125e+01 1.04200191e+01 7.59971085e+01] [5.89356384e+01 1.13573780e+01 5.12631264e+01] [6.12696953e+01 1.28638735e+01 3.46123428e+01] [6.37857552e+01 1.49116697e+01 2.33348274e+01] [6.64873657e+01 1.77957001e+01 1.57298641e+01] [6.98336639e+01 2.17441559e+01 1.06148071e+01] [7.40371399e+01 2.66240330e+01 7.16742849e+00] [7.90479889e+01 3.35048599e+01 4.82849169e+00] [8.57264786e+01 4.21164322e+01 3.26064277e+00] [9.48639603e+01 5.26861153e+01 2.19946527e+00] [1.03888481e+02 6.63977280e+01 1.48301077e+00] [1.15106636e+02 8.19113235e+01 1.00006378e+00]] | [[ 5.33235312e-01 -6.76081496e-02 2.00000000e+01] [ 5.33755958e-01 -5.61380881e-02 2.00000000e+01] [ 5.34790933e-01 -4.14218220e-02 2.00000000e+01] ... [ 5.34508884e-01 -2.31976879e-01 1.00000000e+02] [ 5.33552527e-01 -2.33362536e-01 1.00000000e+02] [ 5.33063471e-01 -2.33740176e-01 1.00000000e+02]] | [[8.12917888e-01 1.47871603e-03 1.00000000e+00] [8.13960373e-01 3.65856681e-03 1.00000000e+00] [8.14916551e-01 5.49139892e-03 1.00000000e+00] ... [1.44647908e+00 1.29612937e+00 3.00000000e+00] [1.44752681e+00 1.30232821e+00 3.00000000e+00] [1.44852388e+00 1.30859713e+00 3.00000000e+00]] | 0.5836445 | [[ 35.8983302 0.46587136] [ 35.98581728 0.59813987] [ 36.10028207 0.76747082] [ 36.25105355 0.9829691 ] [ 36.451097 1.25489176] [ 36.71814702 1.59350135] [ 37.07635926 2.00741162] [ 37.55615145 2.49886946] [ 38.1915207 3.05750517] [ 39.01832178 3.65808852] [ 40.0522451 4.25071593] [ 41.28558042 4.77793999] [ 42.66656609 5.18969206] [ 44.10903427 5.47395225] [ 45.54485516 5.67346877] [ 46.93116861 5.86689839] [ 48.26972576 6.14390735] [ 49.60583011 6.58588106] [ 50.99874286 7.25711501] [ 52.52156038 8.21239143] [ 54.24890547 9.50170326] [ 56.25801712 11.17696724] [ 58.63273307 13.29910754] [ 61.48826078 15.9631798 ] [ 64.93361465 19.26437464] [ 69.09321243 23.315891 ] [ 74.13065566 28.27223408] [ 80.2877849 34.36814665] [ 87.73008958 41.76470935] [ 96.80697595 50.80201135] [107.82902336 61.85004938] [121.36117129 75.492653 ]] | 35.79986 | 10.51674 | [[ 20. 0.10149396] [ 40. 0.14945419] [ 60. 0.17556043] [ 80. 0.19159914] [100. 0.20134105]] | [[ 20. 0.11552193] [ 40. 0.13970584] [ 60. 0.16388975] [ 80. 0.18807367] [100. 0.21225758]] | 1.209196 | 20.15326 | 102.8228 | [[0.77643253 0. 1. ] [0.97065677 0.10204082 1. ]] | [[7.76432530e-01 0.00000000e+00 1.00000000e+00] [9.70656770e-01 9.92395197e-04 1.00000000e+00]] | [[ -inf 0.77643253 1. ] [-0.99122608 0.97065677 1. ]] | [nan] | [nan] | [nan] | [0.001] | [nan] | [[1.01286495 0.00754447 1. ] [1.0138294 0.01866616 1. ] [1.01471996 0.02801734 1. ] ... [1.60007783 6.61290494 3. ] [1.60090364 6.6445317 3. ] [1.60167628 6.67651595 3. ]] | [[1.01286495e+00 7.33735343e-05 1.00000000e+00] [1.01382940e+00 1.81537206e-04 1.00000000e+00] [1.01471996e+00 2.72481896e-04 1.00000000e+00] ... [1.60007783e+00 6.43136280e-02 3.00000000e+00] [1.60090364e+00 6.46212132e-02 3.00000000e+00] [1.60167628e+00 6.49322752e-02 3.00000000e+00]] | [[-2.12237129 1.01286495 1. ] [-1.72894508 1.0138294 1. ] [-1.55257308 1.01471996 1. ] ... [ 0.82039228 1.60007783 3. ] [ 0.82246438 1.60090364 3. ] [ 0.82454989 1.60167628 3. ]] | [0.179, 0.217, 0.233] | [0.304, nan, nan] | [0.125, nan, nan] | [0.095, 0.045, 0.034] | [nan, nan, nan] | 0.2096667 | 0.02264705 | 0.233 | 0.179 | 0.054 | 0.179 | 0.233 | [14 empty] | 0.058 | 0.02654556 | 0.095 | 0.034 | 0.061 | 0.095 | 0.034