## Sheet1
| CVA | Cdl | Cdl_fit | Cdl/mF | ECSA/cm2 | RF
0 | [[ 1.48997560e-01 -5.90710564e-03 2.00000000e+01] [ 1.50041103e-01 -5.44521244e-03 2.00000000e+01] [ 1.51035920e-01 -4.61740827e-03 2.00000000e+01] ... [ 1.50417611e-01 -2.46802926e-02 1.00000000e+02] [ 1.50020033e-01 -2.46582081e-02 1.00000000e+02] [ 1.49512991e-01 -2.46449523e-02 1.00000000e+02]] | [[2.00000000e+01 1.17294678e-02] [4.00000000e+01 1.70973078e-02] [6.00000000e+01 1.91069161e-02] [8.00000000e+01 1.97866207e-02] [1.00000000e+02 1.98400598e-02]] | [[2.00000000e+01 1.37299750e-02] [4.00000000e+01 1.56210247e-02] [6.00000000e+01 1.75120744e-02] [8.00000000e+01 1.94031241e-02] [1.00000000e+02 2.12941738e-02]] | 0.09455248 | 1.575875 | 8.040177
1 | [[ 0.14945573 -0.533036 20. ] [ 0.15009308 -0.5100494 20. ] [ 0.15109532 -0.47111734 20. ] ... [ 0.15093198 -1.43634522 100. ] [ 0.14953919 -1.44072761 100. ] [ 0.14945573 -1.44239825 100. ]] | [[ 20. 0.62424656] [ 40. 0.85073803] [ 60. 0.94663128] [ 80. 0.96708671] [100. 0.95003031]] | [[ 20. 0.71416334] [ 40. 0.79095496] [ 60. 0.86774658] [ 80. 0.9445382 ] [100. 1.02132982]] | 3.839581 | 63.99302 | 326.495
2 | [[ 1.49035737e-01 -3.57101799e-03 2.00000000e+01] [ 1.49803534e-01 -3.59632642e-03 2.00000000e+01] [ 1.51121840e-01 -3.55376872e-03 2.00000000e+01] ... [ 1.50973350e-01 -1.72429293e-03 1.00000000e+02] [ 1.49946064e-01 -1.67114064e-03 1.00000000e+02] [ 1.49474815e-01 -1.42864115e-03 1.00000000e+02]] | [[2.00000000e+01 4.22497111e-04] [4.00000000e+01 4.10781769e-04] [6.00000000e+01 6.02543042e-04] [8.00000000e+01 4.06612898e-04] [1.00000000e+02 8.54416324e-04]] | [[2.00000000e+01 3.67436318e-04] [4.00000000e+01 4.53403273e-04] [6.00000000e+01 5.39370229e-04] [8.00000000e+01 6.25337184e-04] [1.00000000e+02 7.11304140e-04]] | 0.004298348 | 0.07163913 | 0.3655058
3 | [[ 1.50066614e-01 1.06357036e-03 2.00000000e+01] [ 1.49782330e-01 1.17737441e-03 2.00000000e+01] [ 1.50845006e-01 1.39477286e-03 2.00000000e+01] ... [ 1.50288239e-01 -1.82088027e-03 1.00000000e+02] [ 1.49819598e-01 -1.98387155e-03 1.00000000e+02] [ 1.49035737e-01 -1.84208254e-03 1.00000000e+02]] | [[2.00000000e+01 2.12058613e-03] [4.00000000e+01 3.16407069e-03] [6.00000000e+01 3.59557054e-03] [8.00000000e+01 3.98864852e-03] [1.00000000e+02 4.37260290e-03]] | [[2.00000000e+01 2.38257348e-03] [4.00000000e+01 2.91543462e-03] [6.00000000e+01 3.44829576e-03] [8.00000000e+01 3.98115689e-03] [1.00000000e+02 4.51401803e-03]] | 0.02664306 | 0.4440509 | 2.265566
4 | [[ 1.48921192e-01 -5.43873152e-03 2.00000000e+01] [ 1.49856567e-01 -4.82174722e-03 2.00000000e+01] [ 1.51006237e-01 -3.92480558e-03 2.00000000e+01] ... [ 1.50820628e-01 -1.98426768e-02 1.00000000e+02] [ 1.49897158e-01 -1.97022128e-02 1.00000000e+02] [ 1.49150282e-01 -1.97790684e-02 1.00000000e+02]] | [[2.00000000e+01 9.36764553e-03] [4.00000000e+01 1.42038652e-02] [6.00000000e+01 1.74162521e-02] [8.00000000e+01 1.93626669e-02] [1.00000000e+02 2.10355397e-02]] | [[2.00000000e+01 1.05782759e-02] [4.00000000e+01 1.34277349e-02] [6.00000000e+01 1.62771939e-02] [8.00000000e+01 1.91266529e-02] [1.00000000e+02 2.19761119e-02]] | 0.1424729 | 2.374549 | 12.11505
5 | [[1.48997560e-01 3.04982289e-03 2.00000000e+01] [1.49992332e-01 2.87984240e-03 2.00000000e+01] [1.51193947e-01 2.84327643e-03 2.00000000e+01] ... [1.50235206e-01 2.90365648e-03 1.00000000e+02] [1.49848238e-01 2.77202688e-03 1.00000000e+02] [1.48768470e-01 3.15101491e-03 1.00000000e+02]] | [[2.00000000e+01 2.41560632e-04] [4.00000000e+01 2.56225426e-04] [6.00000000e+01 7.10001326e-04] [8.00000000e+01 3.30994148e-04] [1.00000000e+02 5.16056534e-04]] | [[2.00000000e+01 2.86215508e-04] [4.00000000e+01 3.48591561e-04] [6.00000000e+01 4.10967613e-04] [8.00000000e+01 4.73343666e-04] [1.00000000e+02 5.35719718e-04]] | 0.003118803 | 0.05198004 | 0.2652043
6 | [[ 1.48997560e-01 -2.94941071e-03 2.00000000e+01] [ 1.49821579e-01 -2.81538199e-03 2.00000000e+01] [ 1.51042297e-01 -2.43574132e-03 2.00000000e+01] ... [ 1.51044399e-01 -1.10225976e-02 1.00000000e+02] [ 1.49647772e-01 -1.07641978e-02 1.00000000e+02] [ 1.49818435e-01 -1.04925437e-02 1.00000000e+02]] | [[2.00000000e+01 6.28545222e-03] [4.00000000e+01 8.01262400e-03] [6.00000000e+01 8.76701700e-03] [8.00000000e+01 9.08863144e-03] [1.00000000e+02 9.46757231e-03]] | [[2.00000000e+01 6.83620987e-03] [4.00000000e+01 7.58023463e-03] [6.00000000e+01 8.32425939e-03] [8.00000000e+01 9.06828416e-03] [1.00000000e+02 9.81230892e-03]] | 0.03720124 | 0.6200206 | 3.163371
7 | [[ 1.49589360e-01 -2.16300508e-03 2.00000000e+01] [ 1.49676263e-01 -1.88771307e-03 2.00000000e+01] [ 1.50874719e-01 -1.43570866e-03 2.00000000e+01] ... [ 1.50877908e-01 -9.97898342e-03 1.00000000e+02] [ 1.49360240e-01 -9.92803937e-03 1.00000000e+02] [ 1.48673028e-01 -1.02699217e-02 1.00000000e+02]] | [[2.00000000e+01 5.54161749e-03] [4.00000000e+01 7.83795209e-03] [6.00000000e+01 9.30511856e-03] [8.00000000e+01 1.02641966e-02] [1.00000000e+02 1.10790216e-02]] | [[2.00000000e+01 6.10537072e-03] [4.00000000e+01 7.45547600e-03] [6.00000000e+01 8.80558127e-03] [8.00000000e+01 1.01556865e-02] [1.00000000e+02 1.15057918e-02]] | 0.06750526 | 1.125088 | 5.740244
8 | [[ 1.49073914e-01 -4.33429431e-03 2.00000000e+01] [ 1.50023088e-01 -3.64364736e-03 2.00000000e+01] [ 1.50847137e-01 -2.71428781e-03 2.00000000e+01] ... [ 1.50889575e-01 -1.88779806e-02 1.00000000e+02] [ 1.49657324e-01 -1.87560692e-02 1.00000000e+02] [ 1.49570271e-01 -1.93974301e-02 1.00000000e+02]] | [[2.00000000e+01 9.17947017e-03] [4.00000000e+01 1.43082273e-02] [6.00000000e+01 1.78470720e-02] [8.00000000e+01 2.04371324e-02] [1.00000000e+02 2.24135908e-02]] | [[2.00000000e+01 1.03176692e-02] [4.00000000e+01 1.35773839e-02] [6.00000000e+01 1.68370985e-02] [8.00000000e+01 2.00968132e-02] [1.00000000e+02 2.33565278e-02]] | 0.1629857 | 2.716429 | 13.85933
9 | [[ 0.14960845 -0.37304289 20. ] [ 0.14987035 -0.34306181 20. ] [ 0.15088427 -0.29410508 20. ] ... [ 0.15041126 -1.27721987 100. ] [ 0.14943659 -1.27896867 100. ] [ 0.1494939 -1.27851659 100. ]] | [[ 20. 0.54814178] [ 40. 0.85472448] [ 60. 1.06025119] [ 80. 1.19413717] [100. 1.27563631]] | [[ 20. 0.62769783] [ 40. 0.80713801] [ 60. 0.98657819] [ 80. 1.16601836] [100. 1.34545854]] | 8.972009 | 149.5335 | 762.9259
10 | [[ 0.14920755 -0.64052488 20. ] [ 0.14966567 -0.61326586 20. ] [ 0.1509691 -0.56651856 20. ] ... [ 0.15039746 -1.69454218 100. ] [ 0.14937335 -1.69969014 100. ] [ 0.14972299 -1.70200753 100. ]] | [[ 20. 0.77577574] [ 40. 1.00204266] [ 60. 1.08296492] [ 80. 1.10107506] [100. 1.09255546]] | [[ 20. 0.86436441] [ 40. 0.93762359] [ 60. 1.01088277] [ 80. 1.08414195] [100. 1.15740113]] | 3.662959 | 61.04932 | 311.4761
11 | [[ 0.15010479 -0.71564108 20. ] [ 0.14990643 -0.68634783 20. ] [ 0.15072834 -0.63606734 20. ] ... [ 0.15062229 -1.89104454 100. ] [ 0.14987329 -1.89666299 100. ] [ 0.14916937 -1.9009046 100. ]] | [[ 20. 0.855188 ] [ 40. 1.10871511] [ 60. 1.194429 ] [ 80. 1.20521781] [100. 1.17804343]] | [[ 20. 0.95987596] [ 40. 1.03409731] [ 60. 1.10831867] [ 80. 1.18254003] [100. 1.25676138]] | 3.711068 | 61.85113 | 315.567
12 | [[ 0.14936027 -0.25763499 20. ] [ 0.1499552 -0.24169128 20. ] [ 0.1509935 -0.2190989 20. ] ... [ 0.15075804 -0.49118567 100. ] [ 0.1498339 -0.49302351 100. ] [ 0.14964662 -0.49415508 100. ]] | [[ 20. 0.20445907] [ 40. 0.29129834] [ 60. 0.35602906] [ 80. 0.40801742] [100. 0.45195246]] | [[ 20. 0.2200101 ] [ 40. 0.28118068] [ 60. 0.34235127] [ 80. 0.40352185] [100. 0.46469244]] | 3.058529 | 50.97549 | 260.079
13 | [[ 0.14907391 -0.58851226 20. ] [ 0.14996158 -0.55390131 20. ] [ 0.15114199 -0.49537839 20. ] ... [ 0.15087365 -1.85274653 100. ] [ 0.15003078 -1.8563087 100. ] [ 0.14916937 -1.85949671 100. ]] | [[ 20. 0.81566126] [ 40. 1.16946593] [ 60. 1.3492033 ] [ 80. 1.43964478] [100. 1.47912392]] | [[ 20. 0.931199 ] [ 40. 1.09090942] [ 60. 1.25061984] [ 80. 1.41033025] [100. 1.57004067]] | 7.985521 | 133.092 | 679.0409
14 | [[ 1.49551183e-01 -2.31820082e-02 2.00000000e+01] [ 1.50016710e-01 -2.25041551e-02 2.00000000e+01] [ 1.50843963e-01 -2.15359250e-02 2.00000000e+01] ... [ 1.50484413e-01 -3.66547778e-02 1.00000000e+02] [ 1.49700269e-01 -3.69885632e-02 1.00000000e+02] [ 1.48902103e-01 -3.71117964e-02 1.00000000e+02]] | [[2.00000000e+01 1.64288208e-02] [4.00000000e+01 1.83795600e-02] [6.00000000e+01 1.84490390e-02] [8.00000000e+01 1.81961358e-02] [1.00000000e+02 1.81049196e-02]] | [[2.00000000e+01 1.72779404e-02] [4.00000000e+01 1.75948177e-02] [6.00000000e+01 1.79116950e-02] [8.00000000e+01 1.82285724e-02] [1.00000000e+02 1.85454497e-02]] | 0.01584387 | 0.2640644 | 1.347268