## Sheet1
| CVA | Cdl | Cdl_fit | Cdl/mF | ECSA/cm2 | RF
0 | [[ 1.99109465e-01 -6.50847492e-03 2.00000000e+01] [ 1.99982256e-01 -6.03549159e-03 2.00000000e+01] [ 2.01049179e-01 -5.21460087e-03 2.00000000e+01] ... [ 2.00767100e-01 -2.57651334e-02 1.00000000e+02] [ 1.99462593e-01 -2.57592442e-02 1.00000000e+02] [ 1.99433997e-01 -2.56414538e-02 1.00000000e+02]] | [[2.00000000e+01 1.23087465e-02] [4.00000000e+01 1.77178527e-02] [6.00000000e+01 1.93497627e-02] [8.00000000e+01 1.97937288e-02] [1.00000000e+02 1.96785249e-02]] | [[2.00000000e+01 1.44066366e-02] [4.00000000e+01 1.60881798e-02] [6.00000000e+01 1.77697231e-02] [8.00000000e+01 1.94512664e-02] [1.00000000e+02 2.11328097e-02]] | 0.08407716 | 1.401286 | 7.149419
1 | [[ 0.19947217 -0.57179827 20. ] [ 0.19995786 -0.54857809 20. ] [ 0.20087206 -0.50871964 20. ] ... [ 0.2008657 -1.56995148 100. ] [ 0.19974573 -1.57561008 100. ] [ 0.19935764 -1.57909898 100. ]] | [[ 20. 0.68649041] [ 40. 0.91358845] [ 60. 0.97479816] [ 80. 0.95957719] [100. 0.91599024]] | [[ 20. 0.78909121] [ 40. 0.83959005] [ 60. 0.89008889] [ 80. 0.94058773] [100. 0.99108657]] | 2.524942 | 42.08237 | 214.7059
2 | [[ 1.99414909e-01 -3.88037632e-03 2.00000000e+01] [ 1.99930266e-01 -3.73659852e-03 2.00000000e+01] [ 2.00924024e-01 -3.70740717e-03 2.00000000e+01] ... [ 2.01043859e-01 -1.69837925e-03 1.00000000e+02] [ 1.99796647e-01 -1.65833089e-03 1.00000000e+02] [ 1.99071288e-01 -2.12831050e-03 1.00000000e+02]] | [[2.00000000e+01 6.41177491e-04] [4.00000000e+01 2.82766997e-04] [6.00000000e+01 4.40145741e-04] [8.00000000e+01 4.38245987e-04] [1.00000000e+02 7.05806051e-04]] | [[2.00000000e+01 4.44681231e-04] [4.00000000e+01 4.73154842e-04] [6.00000000e+01 5.01628453e-04] [8.00000000e+01 5.30102064e-04] [1.00000000e+02 5.58575675e-04]] | 0.001423681 | 0.02372801 | 0.1210613
3 | [[ 1.99777618e-01 8.78533795e-04 2.00000000e+01] [ 1.99733019e-01 1.11146352e-03 2.00000000e+01] [ 2.01073557e-01 1.40798585e-03 2.00000000e+01] ... [ 2.00752214e-01 -2.03643525e-03 1.00000000e+02] [ 1.99851811e-01 -2.00698781e-03 1.00000000e+02] [ 1.98842198e-01 -2.36153374e-03 1.00000000e+02]] | [[2.00000000e+01 2.29087204e-03] [4.00000000e+01 3.11831504e-03] [6.00000000e+01 3.63210361e-03] [8.00000000e+01 4.07458324e-03] [1.00000000e+02 4.51158576e-03]] | [[2.00000000e+01 2.44595281e-03] [4.00000000e+01 2.98572237e-03] [6.00000000e+01 3.52549194e-03] [8.00000000e+01 4.06526150e-03] [1.00000000e+02 4.60503107e-03]] | 0.02698848 | 0.449808 | 2.294939
4 | [[ 1.99586719e-01 -5.32597502e-03 2.00000000e+01] [ 2.00306773e-01 -4.78487405e-03 2.00000000e+01] [ 2.00885832e-01 -3.90037721e-03 2.00000000e+01] ... [ 2.01093718e-01 -2.06730918e-02 1.00000000e+02] [ 1.99844360e-01 -2.07178515e-02 1.00000000e+02] [ 1.98708564e-01 -2.06377531e-02 1.00000000e+02]] | [[2.00000000e+01 9.99377430e-03] [4.00000000e+01 1.50035155e-02] [6.00000000e+01 1.81928136e-02] [8.00000000e+01 2.01608746e-02] [1.00000000e+02 2.16481880e-02]] | [[2.00000000e+01 1.13065959e-02] [4.00000000e+01 1.41532145e-02] [6.00000000e+01 1.69998332e-02] [8.00000000e+01 1.98464519e-02] [1.00000000e+02 2.26930705e-02]] | 0.1423309 | 2.372182 | 12.10297
5 | [[1.99701265e-01 3.01512858e-03 2.00000000e+01] [2.00003445e-01 2.92040301e-03 2.00000000e+01] [2.01227352e-01 2.92931400e-03 2.00000000e+01] ... [2.01014161e-01 2.81060296e-03 1.00000000e+02] [1.99776500e-01 3.07798502e-03 1.00000000e+02] [1.98804021e-01 3.29942994e-03 1.00000000e+02]] | [[2.00000000e+01 4.00269061e-04] [4.00000000e+01 3.37903010e-04] [6.00000000e+01 3.08148250e-04] [8.00000000e+01 3.80191654e-04] [1.00000000e+02 7.15679117e-04]] | [[2.00000000e+01 2.93816468e-04] [4.00000000e+01 3.61127343e-04] [6.00000000e+01 4.28438219e-04] [8.00000000e+01 4.95749094e-04] [1.00000000e+02 5.63059970e-04]] | 0.003365544 | 0.0560924 | 0.2861857
6 | [[ 1.99777618e-01 -3.18937996e-03 2.00000000e+01] [ 1.99917540e-01 -3.00113092e-03 2.00000000e+01] [ 2.00613275e-01 -2.56326126e-03 2.00000000e+01] ... [ 2.00351343e-01 -1.13465196e-02 1.00000000e+02] [ 1.99419081e-01 -1.15302710e-02 1.00000000e+02] [ 1.99663088e-01 -1.16480601e-02 1.00000000e+02]] | [[2.00000000e+01 6.51715270e-03] [4.00000000e+01 8.21341700e-03] [6.00000000e+01 8.78087270e-03] [8.00000000e+01 9.14498402e-03] [1.00000000e+02 9.44118411e-03]] | [[2.00000000e+01 7.06359614e-03] [4.00000000e+01 7.74155912e-03] [6.00000000e+01 8.41952211e-03] [8.00000000e+01 9.09748509e-03] [1.00000000e+02 9.77544807e-03]] | 0.03389815 | 0.5649692 | 2.882496
7 | [[ 1.99357644e-01 -2.38851858e-03 2.00000000e+01] [ 1.99918613e-01 -1.99925462e-03 2.00000000e+01] [ 2.00847685e-01 -1.58627441e-03 2.00000000e+01] ... [ 2.00444669e-01 -1.03606209e-02 1.00000000e+02] [ 1.99586675e-01 -1.02392977e-02 1.00000000e+02] [ 1.98861286e-01 -1.07787739e-02 1.00000000e+02]] | [[2.00000000e+01 5.77987092e-03] [4.00000000e+01 8.14500443e-03] [6.00000000e+01 9.57889033e-03] [8.00000000e+01 1.05391218e-02] [1.00000000e+02 1.12344417e-02]] | [[2.00000000e+01 6.39481406e-03] [4.00000000e+01 7.72513994e-03] [6.00000000e+01 9.05546582e-03] [8.00000000e+01 1.03857917e-02] [1.00000000e+02 1.17161176e-02]] | 0.06651629 | 1.108605 | 5.656147
8 | [[ 1.98956743e-01 -4.15503992e-03 2.00000000e+01] [ 1.99913293e-01 -3.72599734e-03 2.00000000e+01] [ 2.00894326e-01 -2.78419340e-03 2.00000000e+01] ... [ 2.00351343e-01 -1.99286625e-02 1.00000000e+02] [ 1.99568614e-01 -1.99062830e-02 1.00000000e+02] [ 1.99529454e-01 -2.02561151e-02 1.00000000e+02]] | [[2.00000000e+01 9.65724041e-03] [4.00000000e+01 1.49444341e-02] [6.00000000e+01 1.86332444e-02] [8.00000000e+01 2.11784374e-02] [1.00000000e+02 2.31569334e-02]] | [[2.00000000e+01 1.08673801e-02] [4.00000000e+01 1.41907190e-02] [6.00000000e+01 1.75140579e-02] [8.00000000e+01 2.08373969e-02] [1.00000000e+02 2.41607358e-02]] | 0.1661669 | 2.769449 | 14.12984
9 | [[ 0.19918583 -0.39125741 20. ] [ 0.19987407 -0.36155097 20. ] [ 0.20082857 -0.31208524 20. ] ... [ 0.20092827 -1.43438173 100. ] [ 0.19981998 -1.43500138 100. ] [ 0.19931945 -1.43596363 100. ]] | [[ 20. 0.59966073] [ 40. 0.93717634] [ 60. 1.14509953] [ 80. 1.26564313] [100. 1.32098042]] | [[ 20. 0.6994908 ] [ 40. 0.87660141] [ 60. 1.05371203] [ 80. 1.23082265] [100. 1.40793326]] | 8.855531 | 147.5922 | 753.0213
10 | [[ 0.199434 -0.69749592 20. ] [ 0.19986452 -0.66975761 20. ] [ 0.20096327 -0.62190062 20. ] ... [ 0.20073208 -1.84429385 100. ] [ 0.19958349 -1.85107264 100. ] [ 0.199644 -1.85449318 100. ]] | [[ 20. 0.84373337] [ 40. 1.05706181] [ 60. 1.11557589] [ 80. 1.10840786] [100. 1.07576102]] | [[ 20. 0.93702772] [ 40. 0.98856785] [ 60. 1.04010799] [ 80. 1.09164813] [100. 1.14318826]] | 2.577007 | 42.95011 | 219.1332
11 | [[ 0.19920492 -0.77801286 20. ] [ 0.20012648 -0.74837738 20. ] [ 0.20081691 -0.69721578 20. ] ... [ 0.20073313 -2.04992272 100. ] [ 0.19974467 -2.05750371 100. ] [ 0.19926219 -2.06208324 100. ]] | [[ 20. 0.92934414] [ 40. 1.16828853] [ 60. 1.21813518] [ 80. 1.18877452] [100. 1.12839671]] | [[ 20. 1.04286959] [ 40. 1.0847287 ] [ 60. 1.12658782] [ 80. 1.16844693] [100. 1.21030604]] | 2.092956 | 34.88259 | 177.9724
12 | [[ 0.1996249 -0.2653487 20. ] [ 0.20015512 -0.25012803 20. ] [ 0.20080417 -0.22823361 20. ] ... [ 0.20093888 -0.49655098 100. ] [ 0.19968635 -0.49872066 100. ] [ 0.19987307 -0.49940265 100. ]] | [[ 20. 0.20864834] [ 40. 0.29932853] [ 60. 0.36718139] [ 80. 0.4184161 ] [100. 0.46312678]] | [[ 20. 0.22573134] [ 40. 0.28853578] [ 60. 0.35134023] [ 80. 0.41414467] [100. 0.47694912]] | 3.140222 | 52.33704 | 267.0257
13 | [[ 0.19918583 -0.63204791 20. ] [ 0.20009784 -0.59723462 20. ] [ 0.20094842 -0.53795581 20. ] ... [ 0.20086677 -2.03144973 100. ] [ 0.19995785 -2.03521911 100. ] [ 0.19895674 -2.0388244 100. ]] | [[ 20. 0.88686434] [ 40. 1.24533274] [ 60. 1.41330068] [ 80. 1.4797637 ] [100. 1.48200083]] | [[ 20. 1.01651167] [ 40. 1.15898206] [ 60. 1.30145246] [ 80. 1.44392285] [100. 1.58639325]] | 7.12352 | 118.7253 | 605.7415
14 | [[ 1.99357644e-01 -2.34740203e-02 2.00000000e+01] [ 2.00113758e-01 -2.28034431e-02 2.00000000e+01] [ 2.01085240e-01 -2.17657688e-02 2.00000000e+01] ... [ 2.00899631e-01 -3.72036781e-02 1.00000000e+02] [ 1.99943006e-01 -3.73956739e-02 1.00000000e+02] [ 1.98804021e-01 -3.76842556e-02 1.00000000e+02]] | [[2.00000000e+01 1.70761753e-02] [4.00000000e+01 1.87824064e-02] [6.00000000e+01 1.88354060e-02] [8.00000000e+01 1.85274924e-02] [1.00000000e+02 1.84168627e-02]] | [[2.00000000e+01 1.78423764e-02] [4.00000000e+01 1.80850225e-02] [6.00000000e+01 1.83276686e-02] [8.00000000e+01 1.85703146e-02] [1.00000000e+02 1.88129607e-02]] | 0.0121323 | 0.2022051 | 1.031659