## Sheet1
| Cdl | Cdl_fit | Cdl/mF | ECSA/cm2 | RF
0 | [[2.00000000e+01 1.29675796e-02] [4.00000000e+01 1.83622698e-02] [6.00000000e+01 2.00124323e-02] [8.00000000e+01 2.02248752e-02] [1.00000000e+02 1.97953995e-02]] | [[2.00000000e+01 1.51688623e-02] [4.00000000e+01 1.67206868e-02] [6.00000000e+01 1.82725113e-02] [8.00000000e+01 1.98243358e-02] [1.00000000e+02 2.13761603e-02]] | 0.07759123 | 1.293187 | 6.597893
1 | [[ 20. 0.73079998] [ 40. 0.94851776] [ 60. 0.97829207] [ 80. 0.93578212] [100. 0.87077051]] | [[ 20. 0.8393914 ] [ 40. 0.86611195] [ 60. 0.89283249] [ 80. 0.91955303] [100. 0.94627357]] | 1.336027 | 22.26712 | 113.6077
2 | [[2.00000000e+01 4.66599172e-04] [4.00000000e+01 3.84938863e-04] [6.00000000e+01 3.86560597e-04] [8.00000000e+01 4.90978387e-04] [1.00000000e+02 5.94166285e-04]] | [[2.00000000e+01 3.92413911e-04] [4.00000000e+01 4.28531286e-04] [6.00000000e+01 4.64648661e-04] [8.00000000e+01 5.00766036e-04] [1.00000000e+02 5.36883411e-04]] | 0.001805869 | 0.03009781 | 0.1535603
3 | [[2.00000000e+01 2.26860731e-03] [4.00000000e+01 3.23993016e-03] [6.00000000e+01 3.82497641e-03] [8.00000000e+01 4.28385983e-03] [1.00000000e+02 4.64657666e-03]] | [[2.00000000e+01 2.49281640e-03] [4.00000000e+01 3.07280324e-03] [6.00000000e+01 3.65279008e-03] [8.00000000e+01 4.23277691e-03] [1.00000000e+02 4.81276375e-03]] | 0.02899934 | 0.4833224 | 2.46593
4 | [[2.00000000e+01 1.08146974e-02] [4.00000000e+01 1.60750269e-02] [6.00000000e+01 1.92502035e-02] [8.00000000e+01 2.12463970e-02] [1.00000000e+02 2.27354662e-02]] | [[2.00000000e+01 1.22217766e-02] [4.00000000e+01 1.51230674e-02] [6.00000000e+01 1.80243582e-02] [8.00000000e+01 2.09256490e-02] [1.00000000e+02 2.38269397e-02]] | 0.1450645 | 2.417742 | 12.33542
5 | [[2.00000000e+01 1.91917962e-04] [4.00000000e+01 2.94973150e-04] [6.00000000e+01 3.34048034e-04] [8.00000000e+01 5.63906654e-04] [1.00000000e+02 5.73662551e-04]] | [[2.00000000e+01 1.85217134e-04] [4.00000000e+01 2.88459402e-04] [6.00000000e+01 3.91701670e-04] [8.00000000e+01 4.94943939e-04] [1.00000000e+02 5.98186207e-04]] | 0.005162113 | 0.08603522 | 0.4389552
6 | [[2.00000000e+01 6.81989430e-03] [4.00000000e+01 8.55590813e-03] [6.00000000e+01 9.12851895e-03] [8.00000000e+01 9.44336582e-03] [1.00000000e+02 9.56888608e-03]] | [[2.00000000e+01 7.42622641e-03] [4.00000000e+01 8.06477053e-03] [6.00000000e+01 8.70331465e-03] [8.00000000e+01 9.34185878e-03] [1.00000000e+02 9.98040290e-03]] | 0.03192721 | 0.5321201 | 2.714898
7 | [[2.00000000e+01 6.25389412e-03] [4.00000000e+01 8.59234726e-03] [6.00000000e+01 1.00679427e-02] [8.00000000e+01 1.09485750e-02] [1.00000000e+02 1.16032894e-02]] | [[2.00000000e+01 6.88220604e-03] [4.00000000e+01 8.18770786e-03] [6.00000000e+01 9.49320969e-03] [8.00000000e+01 1.07987115e-02] [1.00000000e+02 1.21042133e-02]] | 0.06527509 | 1.087918 | 5.550603
8 | [[2.00000000e+01 1.04171801e-02] [4.00000000e+01 1.60099510e-02] [6.00000000e+01 1.97726330e-02] [8.00000000e+01 2.23221806e-02] [1.00000000e+02 2.42236927e-02]] | [[2.00000000e+01 1.17640765e-02] [4.00000000e+01 1.51566020e-02] [6.00000000e+01 1.85491275e-02] [8.00000000e+01 2.19416530e-02] [1.00000000e+02 2.53341784e-02]] | 0.1696263 | 2.827105 | 14.424
9 | [[ 20. 0.64475582] [ 40. 1.00089653] [ 60. 1.2045602 ] [ 80. 1.29946341] [100. 1.33437943]] | [[ 20. 0.76124825] [ 40. 0.92902966] [ 60. 1.09681108] [ 80. 1.26459249] [100. 1.4323739 ]] | 8.389071 | 139.8178 | 713.3563
10 | [[ 20. 0.87945193] [ 40. 1.08140864] [ 60. 1.11914829] [ 80. 1.0930064 ] [100. 1.04045819]] | [[ 20. 0.97597263] [ 40. 1.00933366] [ 60. 1.04269469] [ 80. 1.07605572] [100. 1.10941674]] | 1.668051 | 27.80086 | 141.8411
11 | [[ 20. 0.97678875] [ 40. 1.1944416 ] [ 60. 1.21607365] [ 80. 1.15210403] [100. 1.080346 ]] | [[ 20. 1.09099542] [ 40. 1.10747311] [ 60. 1.12395081] [ 80. 1.1404285 ] [100. 1.15690619]] | 0.8238846 | 13.73141 | 70.05822
12 | [[ 20. 0.20271613] [ 40. 0.28779942] [ 60. 0.34762826] [ 80. 0.39546819] [100. 0.43339475]] | [[ 20. 0.21959615] [ 40. 0.27649875] [ 60. 0.33340135] [ 80. 0.39030395] [100. 0.44720655]] | 2.84513 | 47.41883 | 241.9328
13 | [[ 20. 0.93914318] [ 40. 1.29478652] [ 60. 1.44358649] [ 80. 1.47796479] [100. 1.45478252]] | [[ 20. 1.07916131] [ 40. 1.200607 ] [ 60. 1.3220527 ] [ 80. 1.44349839] [100. 1.56494409]] | 6.072285 | 101.2047 | 516.3507
14 | [[2.00000000e+01 1.86667678e-02] [4.00000000e+01 2.04255896e-02] [6.00000000e+01 2.03017852e-02] [8.00000000e+01 1.99570919e-02] [1.00000000e+02 1.98049538e-02]] | [[2.00000000e+01 1.94696628e-02] [4.00000000e+01 1.96504502e-02] [6.00000000e+01 1.98312377e-02] [8.00000000e+01 2.00120251e-02] [1.00000000e+02 2.01928125e-02]] | 0.009039372 | 0.1506562 | 0.7686541