## Sheet1
| Cdl | Cdl_fit | Cdl/mF | ECSA/cm2 | RF
0 | [[2.00000000e+01 9.09817971e-03] [4.00000000e+01 1.01950597e-02] [6.00000000e+01 9.72654320e-03] [8.00000000e+01 9.13898355e-03] [1.00000000e+02 8.53036417e-03]] | [[2.00000000e+01 9.77616752e-03] [4.00000000e+01 9.55699679e-03] [6.00000000e+01 9.33782607e-03] [8.00000000e+01 9.11865534e-03] [1.00000000e+02 8.89948462e-03]] | -0.01095854 | -0.1826423 | -0.9318483
1 | [[ 20. 0.44682212] [ 40. 0.45889044] [ 60. 0.40418452] [ 80. 0.35533588] [100. 0.32177794]] | [[ 20. 0.46813076] [ 40. 0.43276647] [ 60. 0.39740218] [ 80. 0.36203789] [100. 0.3266736 ]] | -1.768215 | -29.47024 | -150.3584
2 | [[2.00000000e+01 9.46838628e-04] [4.00000000e+01 4.77867801e-04] [6.00000000e+01 4.45021740e-04] [8.00000000e+01 4.54734404e-04] [1.00000000e+02 6.42155198e-04]] | [[2.00000000e+01 7.19823606e-04] [4.00000000e+01 6.56573580e-04] [6.00000000e+01 5.93323554e-04] [8.00000000e+01 5.30073528e-04] [1.00000000e+02 4.66823502e-04]] | -0.003162501 | -0.05270835 | -0.2689202
3 | [[2.00000000e+01 1.79949695e-03] [4.00000000e+01 2.16958409e-03] [6.00000000e+01 2.42208118e-03] [8.00000000e+01 2.64602451e-03] [1.00000000e+02 3.01443527e-03]] | [[2.00000000e+01 1.82906099e-03] [4.00000000e+01 2.11969269e-03] [6.00000000e+01 2.41032440e-03] [8.00000000e+01 2.70095611e-03] [1.00000000e+02 2.99158781e-03]] | 0.01453159 | 0.2421931 | 1.235679
4 | [[2.00000000e+01 8.16257001e-03] [4.00000000e+01 1.07957610e-02] [6.00000000e+01 1.19657348e-02] [8.00000000e+01 1.26866172e-02] [1.00000000e+02 1.31345261e-02]] | [[2.00000000e+01 8.98208817e-03] [4.00000000e+01 1.01655650e-02] [6.00000000e+01 1.13490418e-02] [8.00000000e+01 1.25325187e-02] [1.00000000e+02 1.37159955e-02]] | 0.05917384 | 0.9862307 | 5.031789
5 | [[2.00000000e+01 5.63611588e-04] [4.00000000e+01 2.40698547e-04] [6.00000000e+01 8.65105410e-04] [8.00000000e+01 4.35864994e-04] [1.00000000e+02 5.84156831e-04]] | [[2.00000000e+01 4.90636087e-04] [4.00000000e+01 5.14261781e-04] [6.00000000e+01 5.37887474e-04] [8.00000000e+01 5.61513168e-04] [1.00000000e+02 5.85138861e-04]] | 0.001181285 | 0.01968808 | 0.1004494
6 | [[2.00000000e+01 4.35400938e-03] [4.00000000e+01 4.69847702e-03] [6.00000000e+01 4.74463533e-03] [8.00000000e+01 4.62830757e-03] [1.00000000e+02 4.82561975e-03]] | [[2.00000000e+01 4.47559955e-03] [4.00000000e+01 4.56290468e-03] [6.00000000e+01 4.65020981e-03] [8.00000000e+01 4.73751494e-03] [1.00000000e+02 4.82482007e-03]] | 0.004365256 | 0.07275427 | 0.3711953
7 | [[2.00000000e+01 4.48162001e-03] [4.00000000e+01 5.53216993e-03] [6.00000000e+01 5.89260343e-03] [8.00000000e+01 6.14424812e-03] [1.00000000e+02 6.40285939e-03]] | [[2.00000000e+01 4.79978878e-03] [4.00000000e+01 5.24524448e-03] [6.00000000e+01 5.69070018e-03] [8.00000000e+01 6.13615587e-03] [1.00000000e+02 6.58161157e-03]] | 0.02227278 | 0.3712131 | 1.893944
8 | [[2.00000000e+01 8.15215134e-03] [4.00000000e+01 1.13067652e-02] [6.00000000e+01 1.28664643e-02] [8.00000000e+01 1.36786723e-02] [1.00000000e+02 1.41029532e-02]] | [[2.00000000e+01 9.16669910e-03] [4.00000000e+01 1.05940502e-02] [6.00000000e+01 1.20214012e-02] [8.00000000e+01 1.34487523e-02] [1.00000000e+02 1.48761034e-02]] | 0.07136755 | 1.189459 | 6.06867
9 | [[ 20. 0.48649547] [ 40. 0.63319442] [ 60. 0.64044589] [ 80. 0.61195565] [100. 0.57291557]] | [[ 20. 0.55868111] [ 40. 0.57384126] [ 60. 0.5890014 ] [ 80. 0.60416154] [100. 0.61932169]] | 0.7580072 | 12.63345 | 64.45639
10 | [[ 20. 0.5010519 ] [ 40. 0.52006114] [ 60. 0.48064927] [ 80. 0.4311003 ] [100. 0.3951852 ]] | [[ 20. 0.52574841] [ 40. 0.49567898] [ 60. 0.46560956] [ 80. 0.43554014] [100. 0.40547071]] | -1.503471 | -25.05785 | -127.8462
11 | [[ 20. 0.56568563] [ 40. 0.56567278] [ 60. 0.49640031] [ 80. 0.43550825] [100. 0.39055688]] | [[ 20. 0.58684918] [ 40. 0.53880697] [ 60. 0.49076477] [ 80. 0.44272257] [100. 0.39468036]] | -2.40211 | -40.03517 | -204.2611
12 | [[ 20. 0.11545451] [ 40. 0.17129972] [ 60. 0.20430637] [ 80. 0.22463629] [100. 0.23978031]] | [[ 20. 0.13069781] [ 40. 0.16089662] [ 60. 0.19109544] [ 80. 0.22129426] [100. 0.25149307]] | 1.509941 | 25.16568 | 128.3963
13 | [[ 20. 0.61166 ] [ 40. 0.71493377] [ 60. 0.68393542] [ 80. 0.62945309] [100. 0.56988955]] | [[ 20. 0.67577868] [ 40. 0.65887653] [ 60. 0.64197437] [ 80. 0.62507221] [100. 0.60817005]] | -0.845108 | -14.08513 | -71.86292
14 | [[2.00000000e+01 9.00488479e-03] [4.00000000e+01 9.23197845e-03] [6.00000000e+01 9.03380422e-03] [8.00000000e+01 8.83219695e-03] [1.00000000e+02 8.81363884e-03]] | [[2.00000000e+01 9.13975533e-03] [4.00000000e+01 9.06152799e-03] [6.00000000e+01 8.98330065e-03] [8.00000000e+01 8.90507331e-03] [1.00000000e+02 8.82684597e-03]] | -0.003911367 | -0.06518945 | -0.3325992