## Sheet1
| OCV | CV | PEIS | CVA | LSV | ocv/V | Nyquist_fit | Rs/ohm | Rct/ohm | Cdl | Cdl_fit | Cdl/mF | ECSA/cm2 | RF | pol_cp_RHE | pol_cp_ECSA | pol_cp_Tafel | pol_cp_OP1mAcm-2/V | pol_cp_OP10mAcm-2/V | pol_cp_Tafel/Vdec-1 | pol_cp_jecsa0.3V/mAcm-2 | pol_cp_Tafel3/Vdec-1 | LSV_RHE | LSV_ECSA | LSV_Tafel | LSV_OP1mAcm-2/V | LSV_OP10mAcm-2/V | LSV_Tafel/Vdec-1 | LSV_jecsa0.3V/mAcm-2 | LSV_Tafel3/Vdec-1 | LSV_OP1mAcm-2/V_mean | LSV_OP1mAcm-2/V_std | LSV_OP1mAcm-2/V_max | LSV_OP1mAcm-2/V_min | LSV_OP1mAcm-2/V_range | LSV_OP1mAcm-2/V_i | LSV_OP1mAcm-2/V_f | LSV_OP10mAcm-2/V_mean | LSV_OP10mAcm-2/V_std | LSV_OP10mAcm-2/V_max | LSV_OP10mAcm-2/V_min | LSV_OP10mAcm-2/V_range | LSV_OP10mAcm-2/V_i | LSV_OP10mAcm-2/V_f | LSV_Tafel/Vdec-1_mean | LSV_Tafel/Vdec-1_std | LSV_Tafel/Vdec-1_max | LSV_Tafel/Vdec-1_min | LSV_Tafel/Vdec-1_range | LSV_Tafel/Vdec-1_i | LSV_Tafel/Vdec-1_f | LSV_jecsa0.3V/mAcm-2_mean | LSV_jecsa0.3V/mAcm-2_std | LSV_jecsa0.3V/mAcm-2_max | LSV_jecsa0.3V/mAcm-2_min | LSV_jecsa0.3V/mAcm-2_range | LSV_jecsa0.3V/mAcm-2_i | LSV_jecsa0.3V/mAcm-2_f | LSV_Tafel3/Vdec-1_mean | LSV_Tafel3/Vdec-1_std | LSV_Tafel3/Vdec-1_max | LSV_Tafel3/Vdec-1_min | LSV_Tafel3/Vdec-1_range | LSV_Tafel3/Vdec-1_i | LSV_Tafel3/Vdec-1_f
0 | [[ 0. 0.63674265] [ 0.99999997 0.63662809] [ 1.99999995 0.63662809] [ 2.99999992 0.63657081] [ 3.9999999 0.63647538] [ 4.99999987 0.63658994] [ 5.99999985 0.63655174] [ 6.99999982 0.63643718] [ 7.9999998 0.63647538] [ 8.99999977 0.63639903] [ 9.99999975 0.63628447] [10.99999972 0.63643718] [11.9999997 0.63624626] [12.99999967 0.63634175] [13.99999965 0.6363799 ] [14.99999962 0.63618904] [15.9999996 0.6364181 ] [16.99999957 0.63620812] [17.99999955 0.63628447] [18.99999952 0.63620812] [19.99999949 0.63615084] [20.99999947 0.63613176] [21.99999944 0.63613176] [22.99999942 0.63607448] [23.99999939 0.63618904] [24.99999937 0.63613176] [25.99999934 0.63618904] [26.99999932 0.63605541] [27.99999929 0.63615084] [28.99999927 0.63588357] [29.99999924 0.63603628] [30.99999922 0.6358645 ] [31.99999919 0.6360172 ] [32.99999917 0.63588357] [33.99999914 0.63582629] [34.99999912 0.63574994] [35.99999909 0.63582629] [36.99999907 0.63567358] [37.99999904 0.63569266] [38.99999901 0.6356163 ] [39.99999899 0.63569266] [40.99999896 0.6356163 ] [41.99999894 0.63563538] [42.99999891 0.63571179] [43.99999889 0.63574994] [44.99999886 0.6355018 ] [45.99999884 0.6356163 ] [46.99999881 0.63571179] [47.99999879 0.6356163 ] [48.99999876 0.63540632] [49.99999874 0.63557816] [50.99999871 0.63552088] [51.99999869 0.63553995] [52.99999866 0.63531089] [53.99999864 0.63534904] [54.99999861 0.63544452] [55.99999859 0.63544452] [56.99999856 0.63536817] [57.99999853 0.63540632] [58.99999851 0.63536817] [59.99979848 0.63527268]] | [[-3.36157565e-04 -1.63524650e+00] [ 7.67895195e-04 -1.53691554e+00] [ 1.76270911e-03 -1.44627126e+00] ... [-1.59042364e-04 -1.60264123e+00] [-7.19022995e-04 -1.60511917e+00] [-7.76293746e-04 -1.60820943e+00]] | [[1.8707260e+01 2.1977429e-03 5.7805747e+03] [1.8709505e+01 1.1523454e-02 2.6308418e+03] [1.8738043e+01 1.0931968e-02 1.7732977e+03] [1.8735243e+01 1.2902440e-02 1.1969148e+03] [1.8765797e+01 2.8135490e-02 8.0732538e+02] [1.8786209e+01 2.8091632e-02 5.4447729e+02] [1.8792015e+01 5.7416622e-02 3.6746942e+02] [1.8740726e+01 3.6165986e-02 2.4785854e+02] [1.8732769e+01 5.2805614e-02 1.6719362e+02] [1.8749939e+01 7.0153274e-02 1.1272745e+02] [1.8763680e+01 6.0370173e-02 7.5997108e+01] [1.8729763e+01 8.9623734e-02 5.1263126e+01] [1.8803850e+01 1.1005790e-01 3.4612343e+01] [1.8884964e+01 1.8473499e-01 2.3334827e+01] [1.8814884e+01 2.1858357e-01 1.5729864e+01] [1.8902786e+01 3.0609983e-01 1.0614807e+01] [1.8835943e+01 3.2711989e-01 7.1674285e+00] [1.9001534e+01 5.4409379e-01 4.8284917e+00] [1.8892681e+01 8.2364315e-01 3.2606428e+00] [1.8945124e+01 9.8704171e-01 2.1994653e+00] [1.9202593e+01 1.3020269e+00 1.4830108e+00] [1.9660412e+01 1.8775065e+00 1.0000638e+00]] | [[ 0.58470261 -1.03367285 20. ] [ 0.58515632 -0.97770326 20. ] [ 0.58610868 -0.87957476 20. ] ... [ 0.58506161 -2.34623012 100. ] [ 0.58443534 -2.3597184 100. ] [ 0.58426356 -2.36663008 100. ]] | [[ 0.831635 0.01731711 1. ] [ 0.83266693 0.05124425 1. ] [ 0.83363855 0.08075765 1. ] ... [ 1.49848711 10.45215696 3. ] [ 1.49896479 10.47908728 3. ] [ 1.49915564 10.48475609 3. ]] | 0.6352727 | [[1.85682270e+01 1.60754850e-02] [1.85759803e+01 2.38288030e-02] [1.85811756e+01 2.90241002e-02] [1.85874794e+01 3.53279125e-02] [1.85951670e+01 4.30155312e-02] [1.86045308e+01 5.23793019e-02] [1.86159101e+01 6.37586320e-02] [1.86297847e+01 7.76332296e-02] [1.86466750e+01 9.45234891e-02] [1.86672672e+01 1.15115752e-01] [1.86923525e+01 1.40200983e-01] [1.87228568e+01 1.70705317e-01] [1.87598982e+01 2.07746681e-01] [1.88051671e+01 2.53015599e-01] [1.88603192e+01 3.08167693e-01] [1.89272916e+01 3.75140144e-01] [1.90086800e+01 4.56528466e-01] [1.91083672e+01 5.56217649e-01] [1.92290295e+01 6.76851968e-01] [1.93761335e+01 8.23988176e-01] [1.95550257e+01 1.00463967e+00] [1.97784010e+01 1.22674060e+00]] | 18.70726 | 0.02488793 | [[ 20. 1.24094503] [ 40. 1.29928953] [ 60. 1.10982644] [ 80. 0.93795988] [100. 0.80553533]] | [[ 20. 1.32514105] [ 40. 1.20192615] [ 60. 1.07871124] [ 80. 0.95549634] [100. 0.83228143]] | -6.160745 | -102.6791 | -523.8729 | [[1.3793713 0.10204082 1. ]] | [[ 1.37937130e+00 -1.94781631e-04 1.00000000e+00]] | [[-0.99122608 1.3793713 1. ]] | [nan] | [nan] | [nan] | [-0.0] | [nan] | [[ 1.03131104 0.08835261 1. ] [ 1.03170829 0.26145023 1. ] [ 1.03212779 0.41202883 1. ] ... [ 1.5029559 53.32733143 3. ] [ 1.50292977 53.46473104 3. ] [ 1.50301458 53.49365351 3. ]] | [[ 1.03131104e+00 -1.68652755e-04 1.00000000e+00] [ 1.03170829e+00 -4.99071885e-04 1.00000000e+00] [ 1.03212779e+00 -7.86505340e-04 1.00000000e+00] ... [ 1.50295590e+00 -1.01794409e-01 3.00000000e+00] [ 1.50292977e+00 -1.02056685e-01 3.00000000e+00] [ 1.50301458e+00 -1.02111894e-01 3.00000000e+00]] | [[-1.05378063 1.03131104 1. ] [-0.58261097 1.03170829 1. ] [-0.3850724 1.03212779 1. ] ... [ 1.72694985 1.5029559 3. ] [ 1.72806739 1.50292977 3. ] [ 1.72830226 1.50301458 3. ]] | [-0.194, -0.191, -0.191] | [0.24, 0.245, 0.246] | [0.434, 0.436, 0.437] | [-0.103, -0.103, -0.102] | [0.064, 0.059000000000000025, 0.05700000000000002] | -0.192 | 0.001414214 | -0.191 | -0.194 | 0.003 | -0.194 | -0.191 | 0.2436667 | 0.002624669 | 0.246 | 0.24 | 0.006 | 0.24 | 0.246 | 0.4356667 | 0.001247219 | 0.437 | 0.434 | 0.003 | 0.434 | 0.437 | -0.1026667 | 0.0004714045 | -0.102 | -0.103 | 0.001 | -0.103 | -0.102 | 0.06 | 0.00294392 | 0.064 | 0.057 | 0.007 | 0.064 | 0.057
1 | [[ 0. 0.61507523] [ 0.99999997 0.61511338] [ 1.99999995 0.61528522] [ 2.99999992 0.61528522] [ 3.9999999 0.61532336] [ 4.99999987 0.61530429] [ 5.99999985 0.61513245] [ 6.99999982 0.61536157] [ 7.9999998 0.6153425 ] [ 8.99999977 0.61536157] [ 9.99999975 0.615457 ] [10.99999972 0.61538064] [11.9999997 0.61528522] [12.99999967 0.61547607] [13.99999965 0.6153425 ] [14.99999962 0.6153425 ] [15.9999996 0.61532336] [16.99999957 0.61543792] [17.99999955 0.61536157] [18.99999952 0.61539972] [19.99999949 0.61536157] [20.99999947 0.61526608] [21.99999944 0.61536157] [22.99999942 0.6153425 ] [23.99999939 0.6153425 ] [24.99999937 0.61547607] [25.99999934 0.6153425 ] [26.99999932 0.61536157] [27.99999929 0.61524701] [28.99999927 0.61543792] [29.99999924 0.61539972] [30.99999922 0.61520886] [31.99999919 0.61528522] [32.99999917 0.61532336] [33.99999914 0.61530429] [34.99999912 0.61526608] [35.99999909 0.61543792] [36.99999907 0.61518973] [37.99999904 0.61528522] [38.99999901 0.61532336] [39.99999899 0.61501795] [40.99999896 0.61522794] [41.99999894 0.6153425 ] [42.99999891 0.61541885] [43.99999889 0.61526608] [44.99999886 0.61520886] [45.99999884 0.61520886] [46.99999881 0.61513245] [47.99999879 0.61517066] [48.99999876 0.61517066] [49.99999874 0.61507523] [50.99999871 0.61517066] [51.99999869 0.61517066] [52.99999866 0.61522794] [53.99999864 0.61511338] [54.99999861 0.61517066] [55.99999859 0.61518973] [56.99999856 0.61513245] [57.99999853 0.61524701] [58.99979851 0.61524701]] | [[-2.87371338e-04 -1.46336194e+00] [ 7.50926090e-04 -1.36508317e+00] [ 1.80831377e-03 -1.27495559e+00] ... [-2.27979370e-04 -1.44180031e+00] [-6.80842495e-04 -1.44422698e+00] [-8.71744996e-04 -1.44622537e+00]] | [[1.8675903e+01 1.3381983e-02 5.7805747e+03] [1.8668955e+01 1.4833046e-02 3.9012485e+03] [1.8683903e+01 7.3020472e-03 1.7732977e+03] [1.8701424e+01 1.9753458e-02 1.1969148e+03] [1.8658766e+01 1.8122338e-02 8.0732538e+02] [1.8685505e+01 3.3433486e-02 5.4447729e+02] [1.8658829e+01 4.5484919e-02 3.6746942e+02] [1.8652622e+01 6.0411159e-02 2.4785854e+02] [1.8681202e+01 6.4432144e-02 1.6719362e+02] [1.8715219e+01 6.1708782e-02 1.1272745e+02] [1.8733002e+01 8.0507435e-02 7.5997108e+01] [1.8742895e+01 1.0693159e-01 5.1263126e+01] [1.8775818e+01 1.2205751e-01 3.4612343e+01] [1.8766226e+01 1.6364667e-01 2.3334827e+01] [1.8781151e+01 2.0064220e-01 1.5729864e+01] [1.8777044e+01 2.8742549e-01 1.0614807e+01] [1.8889606e+01 4.4152987e-01 7.1674285e+00] [1.8813782e+01 5.7618362e-01 4.8284917e+00] [1.8945047e+01 6.9946790e-01 3.2606428e+00] [1.9189554e+01 1.1161369e+00 2.1994653e+00] [1.9296574e+01 1.7693768e+00 1.4830108e+00] [1.9424240e+01 2.3593261e+00 1.0000638e+00]] | [[ 0.56458151 -0.9060206 20. ] [ 0.56510836 -0.84955924 20. ] [ 0.5661509 -0.75114146 20. ] ... [ 0.56600887 -2.27884308 100. ] [ 0.56502253 -2.30385682 100. ] [ 0.56452423 -2.31892546 100. ]] | [[ 0.82964444 0.02270469 1. ] [ 0.83064026 0.05498325 1. ] [ 0.83161801 0.08282996 1. ] ... [ 1.49847424 10.27578844 3. ] [ 1.49894571 10.3030673 3. ] [ 1.49909842 10.30770178 3. ]] | 0.615247 | [[1.84721107e+01 1.89497258e-02] [1.84762277e+01 2.30667617e-02] [1.84873745e+01 3.42135083e-02] [1.84948054e+01 4.16444202e-02] [1.85038675e+01 5.07065585e-02] [1.85149055e+01 6.17445388e-02] [1.85283194e+01 7.51584534e-02] [1.85446748e+01 9.15137807e-02] [1.85645849e+01 1.11423960e-01] [1.85888590e+01 1.35698048e-01] [1.86184294e+01 1.65268431e-01] [1.86543878e+01 2.01226833e-01] [1.86980521e+01 2.44891064e-01] [1.87514149e+01 2.98253906e-01] [1.88164280e+01 3.63267004e-01] [1.88953749e+01 4.42213894e-01] [1.89913152e+01 5.38154212e-01] [1.91088262e+01 6.55666410e-01] [1.92510543e+01 7.97880799e-01] [1.94245706e+01 9.71331090e-01] [1.96353574e+01 1.18368784e+00] [1.98963264e+01 1.44564258e+00]] | 18.6839 | 6.753151e-05 | [[ 20. 1.17357025] [ 40. 1.3290879 ] [ 60. 1.18719778] [ 80. 1.02549511] [100. 0.89096419]] | [[ 20. 1.29502403] [ 40. 1.20814353] [ 60. 1.12126304] [ 80. 1.03438255] [100. 0.94750206]] | -4.344025 | -72.40041 | -369.3898 | [[1.38500143 0.10204082 1. ]] | [[ 1.38500143e+00 -2.76241532e-04 1.00000000e+00]] | [[-0.99122608 1.38500143 1. ]] | [nan] | [nan] | [nan] | [-0.0] | [nan] | [[ 1.02922023 0.11584027 1. ] [ 1.02961295 0.28052676 1. ] [ 1.03007042 0.42260185 1. ] ... [ 1.50648241 52.42749205 3. ] [ 1.50644421 52.56666992 3. ] [ 1.50651032 52.5903152 3. ]] | [[ 1.02922023e+00 -3.13598969e-04 1.00000000e+00] [ 1.02961295e+00 -7.59432804e-04 1.00000000e+00] [ 1.03007042e+00 -1.14405378e-03 1.00000000e+00] ... [ 1.50648241e+00 -1.41929977e-01 3.00000000e+00] [ 1.50644421e+00 -1.42306755e-01 3.00000000e+00] [ 1.50651032e+00 -1.42370767e-01 3.00000000e+00]] | [[-0.93614042 1.02922023 1. ] [-0.5520257 1.02961295 1. ] [-0.37406861 1.03007042 1. ] ... [ 1.71955908 1.50648241 3. ] [ 1.72071047 1.50644421 3. ] [ 1.72090577 1.50651032 3. ]] | [-0.195, -0.19, -0.19] | [0.242, 0.247, 0.249] | [0.437, 0.437, 0.439] | [-0.145, -0.144, -0.142] | [0.05600000000000002, 0.05200000000000002, 0.05100000000000002] | -0.1916667 | 0.002357023 | -0.19 | -0.195 | 0.005 | -0.195 | -0.19 | 0.246 | 0.00294392 | 0.249 | 0.242 | 0.007 | 0.242 | 0.249 | 0.4376667 | 0.000942809 | 0.439 | 0.437 | 0.002 | 0.437 | 0.439 | -0.1436667 | 0.001247219 | -0.142 | -0.145 | 0.003 | -0.145 | -0.142 | 0.053 | 0.002160247 | 0.056 | 0.051 | 0.005 | 0.056 | 0.051
2 | [[ 0. 0.6204887 ] [ 0.99999997 0.62050778] [ 1.99999995 0.62062234] [ 2.99999992 0.62056506] [ 3.9999999 0.6206032 ] [ 4.99999987 0.62066048] [ 5.99999985 0.62066048] [ 6.99999982 0.62062234] [ 7.9999998 0.62052685] [ 8.99999977 0.62062234] [ 9.99999975 0.62066048] [10.99999972 0.62062234] [11.9999997 0.62069869] [12.99999967 0.62066048] [13.99999965 0.62064141] [14.99999962 0.62071776] [15.9999996 0.62067962] [16.99999957 0.62073684] [17.99999955 0.62073684] [18.99999952 0.62081325] [19.99999949 0.62073684] [20.99999947 0.62073684] [21.99999944 0.62071776] [22.99999942 0.62079412] [23.99999939 0.62073684] [24.99999937 0.62073684] [25.99999934 0.62064141] [26.99999932 0.62069869] [27.99999929 0.62073684] [28.99999927 0.6206032 ] [29.99999924 0.62066048] [30.99999922 0.62064141] [31.99999919 0.62071776] [32.99999917 0.62077504] [33.99999914 0.62066048] [34.99999912 0.62062234] [35.99999909 0.62066048] [36.99999907 0.62067962] [37.99999904 0.62071776] [38.99999901 0.62075597] [39.99999899 0.62071776] [40.99999896 0.62067962] [41.99999894 0.62054598] [42.99999891 0.62071776] [43.99999889 0.62071776] [44.99999886 0.62077504] [45.99999884 0.62073684] [46.99999881 0.62075597] [47.99999879 0.62071776] [48.99999876 0.62083232] [49.99999874 0.62064141] [50.99999871 0.62067962] [51.99999869 0.62069869] [52.99999866 0.62056506] [53.99999864 0.6206032 ] [54.99999861 0.62064141] [55.99999859 0.62073684] [56.99999856 0.62064141] [57.99999853 0.62069869] [58.99979851 0.6206032 ]] | [[-3.45364329e-04 -1.54194043e+00] [ 7.27931911e-04 -1.44387723e+00] [ 1.72592746e-03 -1.35368433e+00] ... [-2.05369070e-04 -1.51679483e+00] [-7.65349716e-04 -1.51958463e+00] [-8.79891217e-04 -1.52233040e+00]] | [[1.87423801e+01 8.66336655e-03 3.90124854e+03] [1.87500858e+01 1.16006089e-02 2.63084180e+03] [1.87615452e+01 1.38688525e-02 1.77329773e+03] [1.87787380e+01 1.08588906e-02 1.19691479e+03] [1.87307758e+01 2.70536225e-02 8.07325378e+02] [1.87542267e+01 1.30099710e-02 5.44477295e+02] [1.87622299e+01 4.02818061e-02 3.67469421e+02] [1.87439861e+01 3.28711346e-02 2.47858536e+02] [1.87586632e+01 1.20003261e-02 1.67193619e+02] [1.87715607e+01 4.08358201e-02 1.12727448e+02] [1.87776871e+01 8.00961927e-02 7.59971085e+01] [1.87872391e+01 8.06628317e-02 5.12631264e+01] [1.88172455e+01 1.41819432e-01 3.46123428e+01] [1.88289051e+01 1.70900881e-01 2.33348274e+01] [1.88219204e+01 2.00321510e-01 1.57298641e+01] [1.88519707e+01 3.28894705e-01 1.06148071e+01] [1.89372063e+01 3.67865175e-01 7.16742849e+00] [1.88934765e+01 6.38799310e-01 4.82849169e+00] [1.89170837e+01 7.29482114e-01 3.26064277e+00] [1.91274910e+01 9.85103250e-01 2.19946527e+00] [1.94513607e+01 1.52164268e+00 1.48301077e+00] [1.97063770e+01 2.33928537e+00 1.00006378e+00]] | [[ 0.56990767 -0.95545718 20. ] [ 0.57049817 -0.89957267 20. ] [ 0.57151854 -0.80181451 20. ] ... [ 0.57126707 -2.29011207 100. ] [ 0.57034779 -2.31526968 100. ] [ 0.56996495 -2.32855153 100. ]] | [[ 0.8306424 0.0171933 1. ] [ 0.83162975 0.0498692 1. ] [ 0.83265203 0.07856064 1. ] ... [ 1.49850082 10.39335655 3. ] [ 1.49894571 10.41922289 3. ] [ 1.49911749 10.42504883 3. ]] | 0.6206032 | [[18.55493496 0.02248705] [18.55983128 0.02738337] [18.56580157 0.03335366] [18.57304572 0.04059781] [18.58188011 0.0494322 ] [18.59264069 0.06019278] [18.60571748 0.07326957] [18.62166177 0.08921386] [18.64107157 0.10862366] [18.6647356 0.13228769] [18.69356282 0.16111491] [18.72861752 0.19616961] [18.77118438 0.23873647] [18.82320611 0.2907582 ] [18.8865853 0.35413739] [18.9635481 0.4311002 ] [19.0570773 0.52462932] [19.17163486 0.63918885] [19.31029418 0.77782265] [19.47938005 0.9469047 ] [19.68490572 1.15430862] [19.94083749 1.40965832]] | 18.74238 | 0.03484533 | [[ 20. 1.19955533] [ 40. 1.31257481] [ 60. 1.14769053] [ 80. 0.98080625] [100. 0.8514425 ]] | [[ 20. 1.30401273] [ 40. 1.20121331] [ 60. 1.09841388] [ 80. 0.99561446] [100. 0.89281504]] | -5.139971 | -85.66618 | -437.0724 | [[1.38209551 0.10204082 1. ]] | [[ 1.38209551e+00 -2.33464349e-04 1.00000000e+00]] | [[-0.99122608 1.38209551 1. ]] | [nan] | [nan] | [nan] | [-0.0] | [nan] | [[ 1.03032016 0.08772092 1. ] [ 1.03069509 0.25443468 1. ] [ 1.03117962 0.4008196 1. ] ... [ 1.50370458 53.02732933 3. ] [ 1.50366468 53.15930046 3. ] [ 1.50372727 53.18902463 3. ]] | [[ 1.03032016e+00 -2.00701135e-04 1.00000000e+00] [ 1.03069509e+00 -5.82133981e-04 1.00000000e+00] [ 1.03117962e+00 -9.17055455e-04 1.00000000e+00] ... [ 1.50370458e+00 -1.21323911e-01 3.00000000e+00] [ 1.50366468e+00 -1.21625854e-01 3.00000000e+00] [ 1.50372727e+00 -1.21693862e-01 3.00000000e+00]] | [[-1.05689682 1.03032016 1. ] [-0.5944237 1.03069509 1. ] [-0.39705105 1.03117962 1. ] ... [ 1.72449975 1.50370458 3. ] [ 1.72557926 1.50366468 3. ] [ 1.72582203 1.50372727 3. ]] | [-0.195, -0.191, -0.191] | [0.241, 0.246, 0.248] | [0.436, 0.437, 0.439] | [-0.123, -0.122, -0.122] | [0.059, 0.05500000000000002, 0.05300000000000002] | -0.1923333 | 0.001885618 | -0.191 | -0.195 | 0.004 | -0.195 | -0.191 | 0.245 | 0.00294392 | 0.248 | 0.241 | 0.007 | 0.241 | 0.248 | 0.4373333 | 0.001247219 | 0.439 | 0.436 | 0.003 | 0.436 | 0.439 | -0.1223333 | 0.0004714045 | -0.122 | -0.123 | 0.001 | -0.123 | -0.122 | 0.05566667 | 0.002494438 | 0.059 | 0.053 | 0.006 | 0.059 | 0.053
3 | [[ 0. 0.60911089] [ 0.99999997 0.60918725] [ 1.99999995 0.60920638] [ 2.99999992 0.60932088] [ 3.9999999 0.60934001] [ 4.99999987 0.60930181] [ 5.99999985 0.60941637] [ 6.99999982 0.60943544] [ 7.9999998 0.60939723] [ 8.99999977 0.60939723] [ 9.99999975 0.60939723] [10.99999972 0.60934001] [11.9999997 0.60930181] [12.99999967 0.60935909] [13.99999965 0.60943544] [14.99999962 0.60939723] [15.9999996 0.60941637] [16.99999957 0.60947359] [17.99999955 0.60941637] [18.99999952 0.60934001] [19.99999949 0.60935909] [20.99999947 0.60945451] [21.99999944 0.60941637] [22.99999942 0.60932088] [23.99999939 0.60945451] [24.99999937 0.60922545] [25.99999934 0.60941637] [26.99999932 0.60930181] [27.99999929 0.60935909] [28.99999927 0.60934001] [29.99999924 0.60949272] [30.99999922 0.60932088] [31.99999919 0.60932088] [32.99999917 0.60941637] [33.99999914 0.60943544] [34.99999912 0.60934001] [35.99999909 0.60945451] [36.99999907 0.60939723] [37.99999904 0.60943544] [38.99999901 0.60937816] [39.99999899 0.60934001] [40.99999896 0.60941637] [41.99999894 0.60924453] [42.99999891 0.6092636 ] [43.99999889 0.60935909] [44.99999886 0.60947359] [45.99999884 0.60934001] [46.99999881 0.60934001] [47.99999879 0.60932088] [48.99999876 0.60932088] [49.99999874 0.60945451] [50.99999871 0.60941637] [51.99999869 0.60939723] [52.99999866 0.60928273] [53.99999864 0.60932088] [54.99999861 0.60941637] [55.99999859 0.60939723] [56.99999856 0.60949272] [57.99999853 0.60937816] [58.99979851 0.60935909]] | [[-3.15668352e-04 -1.44638261e+00] [ 7.49143248e-04 -1.34832464e+00] [ 1.75880513e-03 -1.25888967e+00] ... [-1.76733694e-04 -1.42879105e+00] [-8.60800967e-04 -1.43091741e+00] [-8.22620466e-04 -1.43377980e+00]] | [[1.88024254e+01 1.25093879e-02 8.57204688e+03] [1.88136311e+01 1.04472665e-02 3.90124854e+03] [1.88215008e+01 1.11545445e-02 2.63084180e+03] [1.88201256e+01 3.86918429e-03 1.77329773e+03] [1.87981510e+01 9.73985437e-03 1.19691479e+03] [1.88061695e+01 7.92585220e-03 8.07325378e+02] [1.87918987e+01 2.94258669e-02 5.44477295e+02] [1.88057365e+01 4.21737209e-02 3.67469421e+02] [1.88328648e+01 3.14038247e-02 2.47858536e+02] [1.88422432e+01 2.09775548e-02 1.67193619e+02] [1.88345490e+01 4.10482734e-02 1.12727448e+02] [1.88494854e+01 6.43470138e-02 7.59971085e+01] [1.88374214e+01 1.17019780e-01 5.12631264e+01] [1.88688087e+01 1.42518476e-01 3.46123428e+01] [1.89054451e+01 1.57852009e-01 2.33348274e+01] [1.89119644e+01 1.92460477e-01 1.57298641e+01] [1.88915005e+01 2.97140956e-01 1.06148071e+01] [1.90153713e+01 4.10513729e-01 7.16742849e+00] [1.89600563e+01 6.03517234e-01 4.82849169e+00] [1.90394478e+01 7.53863811e-01 3.26064277e+00] [1.92475777e+01 1.07381594e+00 2.19946527e+00] [1.94828396e+01 1.70608699e+00 1.48301077e+00] [1.96552677e+01 2.45978475e+00 1.00006378e+00]] | [[ 0.55877805 -0.8855625 20. ] [ 0.55929333 -0.82931762 20. ] [ 0.56036127 -0.73187353 20. ] ... [ 0.56008446 -2.25712867 100. ] [ 0.55911314 -2.28067843 100. ] [ 0.55877805 -2.29233801 100. ]] | [[8.30657303e-01 7.26617005e-03 1.00000000e+00] [8.31647813e-01 3.33357127e-02 1.00000000e+00] [8.32663834e-01 5.66892955e-02 1.00000000e+00] ... [1.49849558e+00 1.00611276e+01 3.00000000e+00] [1.49911749e+00 1.00851602e+01 3.00000000e+00] [1.49894571e+00 1.00901428e+01 3.00000000e+00]] | 0.6093591 | [[1.86065695e+01 1.57008393e-02] [1.86141423e+01 2.32735872e-02] [1.86192099e+01 2.83411697e-02] [1.86253890e+01 3.45202798e-02] [1.86328865e+01 4.20178203e-02] [1.86420299e+01 5.11612132e-02] [1.86531669e+01 6.22981643e-02] [1.86667011e+01 7.58323533e-02] [1.86832030e+01 9.23343288e-02] [1.87032917e+01 1.12423030e-01] [1.87277835e+01 1.36914770e-01] [1.87576190e+01 1.66750292e-01] [1.87938998e+01 2.03031111e-01] [1.88379555e+01 2.47086853e-01] [1.88917969e+01 3.00928167e-01] [1.89573929e+01 3.66524197e-01] [1.90370477e+01 4.46178956e-01] [1.91338483e+01 5.42979501e-01] [1.92524128e+01 6.61545615e-01] [1.93959188e+01 8.05032722e-01] [1.95709619e+01 9.80031937e-01] [1.97836429e+01 1.19445821e+00] [2.00476118e+01 1.45878979e+00]] | 18.82013 | 0.05097347 | [[ 20. 1.15428675] [ 40. 1.32163213] [ 60. 1.18481958] [ 80. 1.02507234] [100. 0.89459787]] | [[ 20. 1.27926925] [ 40. 1.19767549] [ 60. 1.11608173] [ 80. 1.03448798] [100. 0.95289422]] | -4.079688 | -67.9948 | -346.9122 | [[1.38021928 0.10204082 1. ]] | [[ 1.38021928e+00 -2.94140151e-04 1.00000000e+00]] | [[-0.99122608 1.38021928 1. ]] | [nan] | [nan] | [nan] | [-0.0] | [nan] | [[1.03052055e+00 3.70722962e-02 1.00000000e+00] [1.03102043e+00 1.70080167e-01 1.00000000e+00] [1.03159693e+00 2.89231100e-01 1.00000000e+00] ... [1.50914389e+00 5.13322835e+01 3.00000000e+00] [1.50931351e+00 5.14548991e+01 3.00000000e+00] [1.50904796e+00 5.14803205e+01 3.00000000e+00]] | [[ 1.03052055e+00 -1.06863618e-04 1.00000000e+00] [ 1.03102043e+00 -4.90268578e-04 1.00000000e+00] [ 1.03159693e+00 -8.33729898e-04 1.00000000e+00] ... [ 1.50914389e+00 -1.47969079e-01 3.00000000e+00] [ 1.50931351e+00 -1.48322527e-01 3.00000000e+00] [ 1.50904796e+00 -1.48395807e-01 3.00000000e+00]] | [[-1.43095051 1.03052055 1. ] [-0.76934633 1.03102043 1. ] [-0.53875501 1.03159693 1. ] ... [ 1.71039058 1.50914389 3. ] [ 1.71142673 1.50931351 3. ] [ 1.71164124 1.50904796 3. ]] | [-0.19, -0.183, -0.181] | [0.242, 0.247, 0.25] | [0.432, 0.43, 0.431] | [-0.153, -0.15, -0.148] | [0.05600000000000002, 0.05200000000000002, 0.05200000000000002] | -0.1846667 | 0.003858612 | -0.181 | -0.19 | 0.009 | -0.19 | -0.181 | 0.2463333 | 0.003299832 | 0.25 | 0.242 | 0.008 | 0.242 | 0.25 | 0.431 | 0.0008164966 | 0.432 | 0.43 | 0.002 | 0.432 | 0.431 | -0.1503333 | 0.002054805 | -0.148 | -0.153 | 0.005 | -0.153 | -0.148 | 0.05333333 | 0.001885618 | 0.056 | 0.052 | 0.004 | 0.056 | 0.052
4 | [[ 0. 0.57286668] [ 0.99999997 0.57290483] [ 1.99999995 0.57294303] [ 2.99999992 0.57298118] [ 3.9999999 0.57288575] [ 4.99999987 0.57286668] [ 5.99999985 0.57307667] [ 6.99999982 0.57292396] [ 7.9999998 0.57303846] [ 8.99999977 0.57328665] [ 9.99999975 0.57298118] [10.99999972 0.57315302] [11.9999997 0.57301939] [12.99999967 0.57311481] [13.99999965 0.57309574] [14.99999962 0.57317209] [15.9999996 0.57313395] [16.99999957 0.57330573] [17.99999955 0.57317209] [18.99999952 0.57317209] [19.99999949 0.57307667] [20.99999947 0.57307667] [21.99999944 0.57309574] [22.99999942 0.57298118] [23.99999939 0.57303846] [24.99999937 0.57313395] [25.99999934 0.57311481] [26.99999932 0.57311481] [27.99999929 0.57322937] [28.99999927 0.57317209] [29.99999924 0.57311481] [30.99999922 0.57305759] [31.99999919 0.57319123] [32.99999917 0.57294303] [33.99999914 0.57309574] [34.99999912 0.5732103 ] [35.99999909 0.57317209] [36.99999907 0.57311481] [37.99999904 0.57313395] [38.99999901 0.57319123] [39.99999899 0.57298118] [40.99999896 0.57313395] [41.99999894 0.57317209] [42.99999891 0.57307667] [43.99999889 0.57311481] [44.99999886 0.57315302] [45.99999884 0.57305759] [46.99999881 0.57317209] [47.99999879 0.57305759] [48.99999876 0.57307667] [49.99999874 0.57309574] [50.99999871 0.57305759] [51.99999869 0.57315302] [52.99999866 0.57319123] [53.99999864 0.57317209] [54.99999861 0.57307667] [55.99999859 0.57305759] [56.99999856 0.57313395] [57.99999853 0.57307667] [58.99979851 0.57313395]] | [[-2.90552998e-04 -1.39900121e+00] [ 7.71076942e-04 -1.30101833e+00] [ 1.78179936e-03 -1.21238472e+00] ... [-1.65405771e-04 -1.38624549e+00] [-8.52654746e-04 -1.38874641e+00] [-8.33564496e-04 -1.39162995e+00]] | [[1.8751553e+01 2.8534941e-02 8.5720469e+03] [1.8767715e+01 7.8696543e-03 3.9012485e+03] [1.8777866e+01 2.4933504e-02 2.6308418e+03] [1.8770697e+01 2.4861889e-02 1.1969148e+03] [1.8745329e+01 1.8961573e-02 8.0732538e+02] [1.8733479e+01 4.1213300e-02 5.4447729e+02] [1.8761499e+01 3.6645837e-02 3.6746942e+02] [1.8768433e+01 3.2256220e-02 2.4785854e+02] [1.8795326e+01 5.5482462e-02 1.6719362e+02] [1.8773758e+01 4.9223945e-02 1.1272745e+02] [1.8805782e+01 6.3370436e-02 7.5997108e+01] [1.8794920e+01 9.8512478e-02 5.1263126e+01] [1.8798626e+01 1.5829369e-01 3.4612343e+01] [1.8839638e+01 1.8934079e-01 2.3334827e+01] [1.8851931e+01 2.2769040e-01 1.5729864e+01] [1.8888031e+01 3.4286684e-01 1.0614807e+01] [1.8968109e+01 4.0389848e-01 7.1674285e+00] [1.8971565e+01 7.1176362e-01 4.8284917e+00] [1.8978441e+01 8.5620761e-01 3.2606428e+00] [1.9146011e+01 1.1309491e+00 2.1994653e+00] [1.9529406e+01 1.6394433e+00 1.4830108e+00] [1.9956013e+01 2.5415683e+00 1.0000638e+00]] | [[ 0.52256387 -0.75942245 20. ] [ 0.52313632 -0.70293555 20. ] [ 0.52410996 -0.60598124 20. ] ... [ 0.52389783 -2.17165238 100. ] [ 0.52292645 -2.19211208 100. ] [ 0.52227747 -2.20268488 100. ]] | [[ 0.83165848 0.02196013 1. ] [ 0.83260447 0.04327831 1. ] [ 0.83361524 0.06196855 1. ] ... [ 1.4984926 10.08790313 3. ] [ 1.49896479 10.11379546 3. ] [ 1.49909842 10.11882315 3. ]] | 0.5731339 | [[1.85406200e+01 1.69587069e-02] [1.85487994e+01 2.51381430e-02] [1.85542730e+01 3.06117132e-02] [1.85690453e+01 4.53840641e-02] [1.85789213e+01 5.52599770e-02] [1.85909504e+01 6.72891612e-02] [1.86055689e+01 8.19076374e-02] [1.86233929e+01 9.97316633e-02] [1.86450910e+01 1.21429765e-01] [1.86715449e+01 1.47883651e-01] [1.87037707e+01 1.80109437e-01] [1.87429582e+01 2.19296882e-01] [1.87905434e+01 2.66882135e-01] [1.88486982e+01 3.25036928e-01] [1.89195494e+01 3.95888163e-01] [1.90055857e+01 4.81924437e-01] [1.91101415e+01 5.86480085e-01] [1.92382048e+01 7.14546016e-01] [1.93932140e+01 8.69518542e-01] [1.95821868e+01 1.05853797e+00] [1.98120087e+01 1.29063550e+00] [2.00990590e+01 1.57593941e+00]] | 18.76772 | 0.0542145 | [[ 20. 1.06788386] [ 40. 1.30434706] [ 60. 1.2276105 ] [ 80. 1.09536637] [100. 0.9689492 ]] | [[ 20. 1.2142014] [ 40. 1.1735164] [ 60. 1.1328314] [ 80. 1.0921464] [100. 1.0514614]] | -2.03425 | -33.90417 | -172.9804 | [[1.37610724 0.10204082 1. ]] | [[ 1.37610724e+00 -5.89897986e-04 1.00000000e+00]] | [[-0.99122608 1.37610724 1. ]] | [nan] | [nan] | [nan] | [-0.001] | [nan] | [[ 1.03124634 0.11204148 1. ] [ 1.03179223 0.22080773 1. ] [ 1.03245224 0.31616608 1. ] ... [ 1.5091657 51.46889354 3. ] [ 1.50915195 51.60099722 3. ] [ 1.50919123 51.62664871 3. ]] | [[ 1.03124634e+00 -6.47711834e-04 1.00000000e+00] [ 1.03179223e+00 -1.27648953e-03 1.00000000e+00] [ 1.03245224e+00 -1.82775620e-03 1.00000000e+00] ... [ 1.50916570e+00 -2.97541687e-01 3.00000000e+00] [ 1.50915195e+00 -2.98305378e-01 3.00000000e+00] [ 1.50919123e+00 -2.98453670e-01 3.00000000e+00]] | [[-0.95062116 1.03124634 1. ] [-0.65598573 1.03179223 1. ] [-0.50008472 1.03245224 1. ] ... [ 1.71154483 1.5091657 3. ] [ 1.71265809 1.50915195 3. ] [ 1.71287393 1.50919123 3. ]] | [-0.186, -0.172, -0.172] | [0.243, 0.249, 0.251] | [0.429, 0.421, 0.423] | [-0.305, -0.301, -0.298] | [0.05700000000000002, 0.05000000000000002, 0.049000000000000016] | -0.1766667 | 0.006599663 | -0.172 | -0.186 | 0.014 | -0.186 | -0.172 | 0.2476667 | 0.003399346 | 0.251 | 0.243 | 0.008 | 0.243 | 0.251 | 0.4243333 | 0.003399346 | 0.429 | 0.421 | 0.008 | 0.429 | 0.423 | -0.3013333 | 0.002867442 | -0.298 | -0.305 | 0.007 | -0.305 | -0.298 | 0.052 | 0.003559026 | 0.057 | 0.049 | 0.008 | 0.057 | 0.049
5 | [[ 0. 0.58101004] [ 0.99999999 0.5810864 ] [ 1.99999998 0.58118188] [ 2.99999996 0.58125824] [ 3.99999995 0.58110553] [ 4.99999994 0.58110553] [ 5.99999993 0.58110553] [ 6.99999992 0.58125824] [ 7.9999999 0.58129638] [ 8.99999989 0.58120096] [ 9.99999988 0.58125824] [10.99999987 0.58127731] [11.99999985 0.58122003] [12.99999984 0.58125824] [13.99999983 0.58139187] [14.99999982 0.58129638] [15.99999981 0.58118188] [16.99999979 0.58139187] [17.99999978 0.58131552] [18.99999977 0.58135366] [19.99999976 0.58131552] [20.99999975 0.58118188] [21.99999973 0.58135366] [22.99999972 0.58133459] [23.99999971 0.58135366] [24.9999997 0.58133459] [25.99999969 0.58127731] [26.99999967 0.58131552] [27.99999966 0.58141094] [28.99999965 0.58125824] [29.99999964 0.58125824] [30.99999962 0.58127731] [31.99999961 0.58139187] [32.9999996 0.58127731] [33.99999959 0.58123916] [34.99999958 0.58143002] [35.99999956 0.58129638] [36.99999955 0.5814873 ] [37.99999954 0.58129638] [38.99999953 0.58129638] [39.99999952 0.58127731] [40.9999995 0.58133459] [41.99999949 0.58143002] [42.99999948 0.58125824] [43.99999947 0.58127731] [44.99999946 0.58137274] [45.99999944 0.58133459] [46.99999943 0.58127731] [47.99999942 0.58123916] [48.99999941 0.58127731] [49.99999939 0.58129638] [50.99999938 0.58129638] [51.99999937 0.58133459] [52.99999936 0.58123916] [53.99999935 0.58123916] [54.99999933 0.58122003] [55.99999932 0.58127731] [56.99999931 0.58127731] [57.9999993 0.58129638] [58.99979929 0.58135366]] | [[-3.75060248e-04 -1.32959338e+00] [ 7.18386786e-04 -1.23283317e+00] [ 1.72698789e-03 -1.14422602e+00] ... [-2.52034137e-04 -1.31809831e+00] [-8.22620466e-04 -1.31995609e+00] [-9.56252217e-04 -1.32307293e+00]] | [[1.8803249e+01 1.4427559e-02 5.7805747e+03] [1.8836134e+01 2.0052087e-02 3.9012485e+03] [1.8833887e+01 1.3523249e-02 2.6308418e+03] [1.8845119e+01 1.3251551e-02 1.7732977e+03] [1.8836229e+01 3.2624789e-02 1.1969148e+03] [1.8810976e+01 5.0223414e-02 8.0732538e+02] [1.8817858e+01 3.1071469e-02 5.4447729e+02] [1.8801151e+01 3.4464076e-02 3.6746942e+02] [1.8827019e+01 2.2908147e-02 2.4785854e+02] [1.8846117e+01 5.1405743e-02 1.6719362e+02] [1.8841898e+01 5.0118983e-02 1.1272745e+02] [1.8849113e+01 8.7676331e-02 7.5997108e+01] [1.8832804e+01 9.6032709e-02 5.1263126e+01] [1.8915411e+01 1.5600096e-01 3.4612343e+01] [1.8881517e+01 1.7590477e-01 2.3334827e+01] [1.8909222e+01 2.4792162e-01 1.5729864e+01] [1.8725208e+01 3.7556282e-01 1.0614807e+01] [1.9018848e+01 4.6700582e-01 7.1674285e+00] [1.9003174e+01 7.3073262e-01 4.8284917e+00] [1.9089071e+01 8.8669884e-01 3.2606428e+00] [1.9314404e+01 1.2229202e+00 2.1994653e+00] [1.9684183e+01 1.8733283e+00 1.4830108e+00] [1.9950556e+01 2.7476914e+00 1.0000638e+00]] | [[ 0.53082991 -0.74651039 20. ] [ 0.53130811 -0.69063209 20. ] [ 0.53231668 -0.59480392 20. ] ... [ 0.53209502 -2.15310746 100. ] [ 0.53117341 -2.17305932 100. ] [ 0.53065813 -2.18397411 100. ]] | [[8.28650594e-01 9.52844996e-03 1.00000000e+00] [8.29599917e-01 3.62266630e-02 1.00000000e+00] [8.30638170e-01 5.93197288e-02 1.00000000e+00] ... [1.49846613e+00 9.89644722e+00 3.00000000e+00] [1.49902201e+00 9.92244148e+00 3.00000000e+00] [1.49917471e+00 9.92691021e+00 3.00000000e+00]] | 0.5813537 | [[18.58641744 0.02207619] [18.59121373 0.02687248] [18.59706493 0.03272368] [18.60419955 0.0398583 ] [18.61285646 0.04851521] [18.62341374 0.05907249] [18.63627284 0.07193159] [18.65189988 0.08755863] [18.67095363 0.10661238] [18.69414873 0.12980748] [18.72242773 0.15808648] [18.75687684 0.19253559] [18.79876792 0.23442667] [18.84963619 0.28529494] [18.91180321 0.34746196] [18.98754263 0.42320138] [19.07951474 0.51517349] [19.19128403 0.62694269] [19.32818264 0.76384361] [19.493883 0.92951436] [19.69594916 1.13157086] [19.94155105 1.37939592] [20.24728945 1.68455492]] | 18.72521 | 0.002904383 | [[ 20. 1.05481604] [ 40. 1.29770453] [ 60. 1.22788392] [ 80. 1.0994663 ] [100. 0.97528628]] | [[ 20. 1.20249097] [ 40. 1.16676119] [ 60. 1.13103141] [ 80. 1.09530164] [100. 1.05957186]] | -1.786489 | -29.77481 | -151.9123 | [[1.37748334 0.10204082 1. ]] | [[ 1.37748334e+00 -6.71708649e-04 1.00000000e+00]] | [[-0.99122608 1.37748334 1. ]] | [nan] | [nan] | [nan] | [-0.001] | [nan] | [[1.02847217e+00 4.86145406e-02 1.00000000e+00] [1.02892157e+00 1.84829913e-01 1.00000000e+00] [1.02952740e+00 3.02651677e-01 1.00000000e+00] ... [1.51315310e+00 5.04920776e+01 3.00000000e+00] [1.51322222e+00 5.06247014e+01 3.00000000e+00] [1.51329125e+00 5.06475011e+01 3.00000000e+00]] | [[ 1.02847217e+00 -3.20017113e-04 1.00000000e+00] [ 1.02892157e+00 -1.21668814e-03 1.00000000e+00] [ 1.02952740e+00 -1.99227874e-03 1.00000000e+00] ... [ 1.51315310e+00 -3.32376460e-01 3.00000000e+00] [ 1.51322222e+00 -3.33249488e-01 3.00000000e+00] [ 1.51329125e+00 -3.33399572e-01 3.00000000e+00]] | [[-1.31323381 1.02847217 1. ] [-0.73322774 1.02892157 1. ] [-0.51905691 1.0295274 1. ] ... [ 1.70322324 1.5131531 3. ] [ 1.70436247 1.51322222 3. ] [ 1.70455802 1.51329125 3. ]] | [-0.191, -0.183, -0.181] | [0.244, 0.25, 0.252] | [0.435, 0.433, 0.433] | [-0.344, -0.338, -0.333] | [0.05500000000000002, 0.05100000000000002, 0.05000000000000002] | -0.185 | 0.004320494 | -0.181 | -0.191 | 0.01 | -0.191 | -0.181 | 0.2486667 | 0.003399346 | 0.252 | 0.244 | 0.008 | 0.244 | 0.252 | 0.4336667 | 0.000942809 | 0.435 | 0.433 | 0.002 | 0.435 | 0.433 | -0.3383333 | 0.004496913 | -0.333 | -0.344 | 0.011 | -0.344 | -0.333 | 0.052 | 0.002160247 | 0.055 | 0.05 | 0.005 | 0.055 | 0.05
6 | [[ 0. 0.58526719] [ 0.99999999 0.58520991] [ 1.99999998 0.58528626] [ 2.99999996 0.5854581 ] [ 3.99999995 0.58538175] [ 4.99999994 0.58541989] [ 5.99999993 0.58538175] [ 6.99999992 0.58547717] [ 7.9999999 0.58543897] [ 8.99999989 0.58553445] [ 9.99999988 0.58549625] [10.99999987 0.5854581 ] [11.99999985 0.58547717] [12.99999984 0.58541989] [13.99999983 0.58543897] [14.99999982 0.5855726 ] [15.99999981 0.58541989] [16.99999979 0.58549625] [17.99999978 0.58549625] [18.99999977 0.58553445] [19.99999976 0.58543897] [20.99999975 0.58547717] [21.99999973 0.58555353] [22.99999972 0.58566809] [23.99999971 0.58561081] [24.9999997 0.5854581 ] [25.99999969 0.58547717] [26.99999967 0.58543897] [27.99999966 0.5855726 ] [28.99999965 0.58559173] [29.99999964 0.58561081] [30.99999962 0.58559173] [31.99999961 0.58551538] [32.9999996 0.58562988] [33.99999959 0.5854581 ] [34.99999958 0.58553445] [35.99999956 0.58551538] [36.99999955 0.5855726 ] [37.99999954 0.58553445] [38.99999953 0.5854581 ] [39.99999952 0.58566809] [40.9999995 0.58553445] [41.99999949 0.58555353] [42.99999948 0.58553445] [43.99999947 0.58551538] [44.99999946 0.58570623] [45.99999944 0.58553445] [46.99999943 0.58551538] [47.99999942 0.5854581 ] [48.99999941 0.58564895] [49.99999939 0.58564895] [50.99999938 0.58553445] [51.99999937 0.58562988] [52.99999936 0.5855726 ] [53.99999935 0.5855726 ] [54.99999933 0.58547717] [55.99999932 0.58547717] [56.99999931 0.58562988] [57.9999993 0.58562988] [58.99979929 0.5854581 ]] | [[-2.96578131e-04 -1.31554173e+00] [ 7.63991207e-04 -1.21856948e+00] [ 1.71532179e-03 -1.13022831e+00] ... [-2.04308482e-04 -1.30758476e+00] [-6.69898465e-04 -1.30911127e+00] [-8.98981467e-04 -1.31272628e+00]] | [[1.8868704e+01 9.1238238e-04 8.5720469e+03] [1.8852400e+01 6.2077590e-03 3.9012485e+03] [1.8876850e+01 3.3256680e-02 1.7732977e+03] [1.8849533e+01 3.5312545e-02 5.4447729e+02] [1.8862856e+01 2.0752031e-02 3.6746942e+02] [1.8886229e+01 4.4633519e-02 2.4785854e+02] [1.8882229e+01 3.8533848e-02 1.6719362e+02] [1.8882639e+01 5.1229186e-02 1.1272745e+02] [1.8903030e+01 6.1119638e-02 7.5997108e+01] [1.8862329e+01 1.3626146e-01 5.1263126e+01] [1.8923878e+01 1.1291319e-01 3.4612343e+01] [1.8904335e+01 1.7281099e-01 2.3334827e+01] [1.8973969e+01 2.4381056e-01 1.5729864e+01] [1.9041229e+01 3.1873044e-01 1.0614807e+01] [1.9001541e+01 4.8220572e-01 7.1674285e+00] [1.9038733e+01 5.7683069e-01 4.8284917e+00] [1.9219873e+01 8.8474530e-01 3.2606428e+00] [1.9289526e+01 1.3953646e+00 2.1994653e+00] [1.9370159e+01 1.8491125e+00 1.4830108e+00] [1.9748625e+01 2.4116604e+00 1.0000638e+00]] | [[ 0.53460979 -0.76107047 20. ] [ 0.53532028 -0.70427185 20. ] [ 0.53631395 -0.60728566 20. ] ... [ 0.53618032 -2.1902656 100. ] [ 0.53516966 -2.21173018 100. ] [ 0.53460979 -2.2255729 100. ]] | [[ 0.82762933 0.0153458 1. ] [ 0.82861674 0.04604937 1. ] [ 0.8296454 0.07243799 1. ] ... [ 1.49848402 10.12931663 3. ] [ 1.49904108 10.15627312 3. ] [ 1.49917471 10.16121025 3. ]] | 0.5854581 | [[1.86029808e+01 1.68777459e-02] [1.86111212e+01 2.50181333e-02] [1.86232110e+01 3.71078576e-02] [1.86530710e+01 6.69679220e-02] [1.86676197e+01 8.15166093e-02] [1.86853586e+01 9.92555430e-02] [1.87069532e+01 1.20850057e-01] [1.87332808e+01 1.47177653e-01] [1.87653527e+01 1.79249592e-01] [1.88043531e+01 2.18249956e-01] [1.88517111e+01 2.65608036e-01] [1.89095883e+01 3.23485198e-01] [1.89801013e+01 3.93998187e-01] [1.90657268e+01 4.79623722e-01] [1.91697834e+01 5.83680266e-01] [1.92972353e+01 7.11133762e-01] [1.94514972e+01 8.65377565e-01] [1.96396744e+01 1.05349679e+00] [1.98682935e+01 1.28392158e+00] [2.01517530e+01 1.56806177e+00]] | 18.8687 | 0.0002388629 | [[ 20. 1.08231025] [ 40. 1.32726206] [ 60. 1.23634918] [ 80. 1.09373237] [100. 0.95925442]] | [[ 20. 1.23570993] [ 40. 1.18774579] [ 60. 1.13978166] [ 80. 1.09181752] [100. 1.04385338]] | -2.398207 | -39.97011 | -203.9291 | [[1.38410876 0.10204082 1. ]] | [[ 1.38410876e+00 -5.00373865e-04 1.00000000e+00]] | [[-0.99122608 1.38410876 1. ]] | [nan] | [nan] | [nan] | [-0.001] | [nan] | [[ 1.02733977 0.07829488 1. ] [ 1.02774785 0.23494579 1. ] [ 1.02827858 0.3695816 1. ] ... [ 1.50735694 51.6801869 3. ] [ 1.50740537 51.81772001 3. ] [ 1.50744585 51.84290944 3. ]] | [[ 1.02733977e+00 -3.83931763e-04 1.00000000e+00] [ 1.02774785e+00 -1.15209517e-03 1.00000000e+00] [ 1.02827858e+00 -1.81230394e-03 1.00000000e+00] ... [ 1.50735694e+00 -2.53422266e-01 3.00000000e+00] [ 1.50740537e+00 -2.54096682e-01 3.00000000e+00] [ 1.50744585e+00 -2.54220202e-01 3.00000000e+00]] | [[-1.10626665 1.02733977 1. ] [-0.62903234 1.02774785 1. ] [-0.43228966 1.02827858 1. ] ... [ 1.71332408 1.50735694 3. ] [ 1.7144783 1.50740537 3. ] [ 1.71468937 1.50744585 3. ]] | [-0.195, -0.191, -0.19] | [0.244, 0.249, 0.251] | [0.439, 0.44, 0.441] | [-0.259, -0.256, -0.254] | [0.05200000000000002, 0.048000000000000015, 0.048000000000000015] | -0.192 | 0.002160247 | -0.19 | -0.195 | 0.005 | -0.195 | -0.19 | 0.248 | 0.00294392 | 0.251 | 0.244 | 0.007 | 0.244 | 0.251 | 0.44 | 0.0008164966 | 0.441 | 0.439 | 0.002 | 0.439 | 0.441 | -0.2563333 | 0.002054805 | -0.254 | -0.259 | 0.005 | -0.259 | -0.254 | 0.04933333 | 0.001885618 | 0.052 | 0.048 | 0.004 | 0.052 | 0.048
7 | [[ 0. 0.58594346] [ 0.99999999 0.58603895] [ 1.99999998 0.58596259] [ 2.99999996 0.58613437] [ 3.99999995 0.58605802] [ 4.99999994 0.58609623] [ 5.99999993 0.58615345] [ 6.99999992 0.58622986] [ 7.9999999 0.58622986] [ 8.99999989 0.58619165] [ 9.99999988 0.5861153 ] [10.99999987 0.58630621] [11.99999985 0.58622986] [12.99999984 0.58632529] [13.99999983 0.58642071] [14.99999982 0.58640164] [15.99999981 0.58622986] [16.99999979 0.58613437] [17.99999978 0.58617258] [18.99999977 0.58638257] [19.99999976 0.58626801] [20.99999975 0.58628708] [21.99999973 0.58632529] [22.99999972 0.58628708] [23.99999971 0.58630621] [24.9999997 0.58634436] [25.99999969 0.58621073] [26.99999967 0.58630621] [27.99999966 0.58626801] [28.99999965 0.58619165] [29.99999964 0.58636349] [30.99999962 0.58630621] [31.99999961 0.58642071] [32.9999996 0.58638257] [33.99999959 0.58638257] [34.99999958 0.58632529] [35.99999956 0.58653527] [36.99999955 0.58619165] [37.99999954 0.58630621] [38.99999953 0.58626801] [39.99999952 0.58632529] [40.9999995 0.58640164] [41.99999949 0.58643985] [42.99999948 0.58632529] [43.99999947 0.58630621] [44.99999946 0.58636349] [45.99999944 0.58640164] [46.99999943 0.58636349] [47.99999942 0.58628708] [48.99999941 0.58632529] [49.99999939 0.58632529] [50.99999938 0.58638257] [51.99999937 0.58645892] [52.99999936 0.58638257] [53.99999935 0.58645892] [54.99999933 0.58634436] [55.99999932 0.58640164] [56.99999931 0.58636349] [57.9999993 0.58632529] [58.99979929 0.58640164]] | [[-3.30854702e-04 -1.51039264e+00] [ 7.89106591e-04 -1.41291680e+00] [ 1.70968066e-03 -1.32313392e+00] ... [-2.27979384e-04 -1.49325165e+00] [-7.57203496e-04 -1.49504846e+00] [-8.14474246e-04 -1.49806460e+00]] | [[1.89131699e+01 4.43033932e-04 8.57204688e+03] [1.89340630e+01 2.54219156e-02 3.90124854e+03] [1.89525166e+01 2.01209113e-02 2.63084180e+03] [1.89952049e+01 7.00606918e-03 1.77329773e+03] [1.89689789e+01 1.72456447e-02 8.07325378e+02] [1.89708958e+01 1.92793533e-02 5.44477295e+02] [1.89815083e+01 4.72025871e-02 3.67469421e+02] [1.89687614e+01 3.88478078e-02 2.47858536e+02] [1.89549885e+01 5.10707162e-02 1.67193619e+02] [1.89766483e+01 6.24373108e-02 1.12727448e+02] [1.89696369e+01 5.11022657e-02 7.59971085e+01] [1.89681644e+01 1.08133696e-01 5.12631264e+01] [1.90486164e+01 2.84601748e-02 3.46123428e+01] [1.90559063e+01 1.52614936e-01 2.33348274e+01] [1.90642242e+01 2.15410993e-01 1.57298641e+01] [1.91040459e+01 2.89699793e-01 1.06148071e+01] [1.90665703e+01 3.61085594e-01 7.16742849e+00] [1.92265854e+01 5.39373934e-01 4.82849169e+00] [1.91794224e+01 8.67157280e-01 3.26064277e+00] [1.91678905e+01 1.07167268e+00 2.19946527e+00] [1.93771629e+01 1.40465951e+00 1.48301077e+00] [1.97878933e+01 1.93601704e+00 1.00006378e+00]] | [[ 0.53567886 -0.88320618 20. ] [ 0.5362705 -0.82701834 20. ] [ 0.53730458 -0.7289789 20. ] ... [ 0.53625375 -2.28230296 100. ] [ 0.53565979 -2.29447961 100. ] [ 0.53558338 -2.30047965 100. ]] | [[ 0.83062661 0.018705 1. ] [ 0.83165425 0.05087989 1. ] [ 0.8326543 0.07901289 1. ] ... [ 1.49844587 10.2055797 3. ] [ 1.49911749 10.23113371 3. ] [ 1.49911749 10.23585224 3. ]] | 0.5864016 | [[1.87745918e+01 1.35155479e-02] [1.87811106e+01 2.00342973e-02] [1.87854728e+01 2.43965580e-02] [1.87907919e+01 2.97156404e-02] [1.88051167e+01 4.40404371e-02] [1.88147036e+01 5.36273129e-02] [1.88263541e+01 6.52777716e-02] [1.88405592e+01 7.94829510e-02] [1.88578519e+01 9.67756449e-02] [1.88789348e+01 1.17858548e-01] [1.89046178e+01 1.43541470e-01] [1.89358489e+01 1.74772613e-01] [1.89737728e+01 2.12696540e-01] [1.90201203e+01 2.59044053e-01] [1.90765865e+01 3.15510224e-01] [1.91451547e+01 3.84078387e-01] [1.92284823e+01 4.67405922e-01] [1.93305446e+01 5.69469874e-01] [1.94540789e+01 6.92983597e-01] [1.96047340e+01 8.43623429e-01] [1.97878301e+01 1.02834118e+00] [2.00155959e+01 1.25586197e+00]] | 18.91317 | 0.000100351 | [[ 20. 1.16442473] [ 40. 1.31835086] [ 60. 1.17059229] [ 80. 1.0082654 ] [100. 0.87069986]] | [[ 20. 1.28597367] [ 40. 1.19622015] [ 60. 1.10646663] [ 80. 1.01671311] [100. 0.92695959]] | -4.487676 | -74.7946 | -381.6051 | [[1.38158809 0.10204082 1. ]] | [[ 1.38158809e+00 -2.67398985e-04 1.00000000e+00]] | [[-0.99122608 1.38158809 1. ]] | [nan] | [nan] | [nan] | [-0.0] | [nan] | [[ 1.03027284 0.09543366 1. ] [ 1.03069195 0.25959125 1. ] [ 1.03115991 0.40312697 1. ] ... [ 1.50542601 52.06928421 3. ] [ 1.50561432 52.19966181 3. ] [ 1.50552508 52.22373593 3. ]] | [[ 1.03027284e+00 -2.50084870e-04 1.00000000e+00] [ 1.03069195e+00 -6.80261485e-04 1.00000000e+00] [ 1.03115991e+00 -1.05639826e-03 1.00000000e+00] ... [ 1.50542601e+00 -1.36448082e-01 3.00000000e+00] [ 1.50561432e+00 -1.36789738e-01 3.00000000e+00] [ 1.50552508e+00 -1.36852825e-01 3.00000000e+00]] | [[-1.02029841 1.03027284 1. ] [-0.58570995 1.03069195 1. ] [-0.39455815 1.03115991 1. ] ... [ 1.71658161 1.50542601 3. ] [ 1.71766769 1.50561432 3. ] [ 1.71786794 1.50552508 3. ]] | [-0.194, -0.19, -0.19] | [0.242, 0.247, 0.249] | [0.436, 0.437, 0.439] | [-0.139, -0.138, -0.137] | [0.059, 0.05400000000000002, 0.05200000000000002] | -0.1913333 | 0.001885618 | -0.19 | -0.194 | 0.004 | -0.194 | -0.19 | 0.246 | 0.00294392 | 0.249 | 0.242 | 0.007 | 0.242 | 0.249 | 0.4373333 | 0.001247219 | 0.439 | 0.436 | 0.003 | 0.436 | 0.439 | -0.138 | 0.0008164966 | -0.137 | -0.139 | 0.002 | -0.139 | -0.137 | 0.055 | 0.00294392 | 0.059 | 0.052 | 0.007 | 0.059 | 0.052
8 | [[ 0. 0.56264526] [ 0.99999999 0.56275976] [ 1.99999998 0.5626834 ] [ 2.99999996 0.56270248] [ 3.99999995 0.56287432] [ 4.99999994 0.56279796] [ 5.99999993 0.56287432] [ 6.99999992 0.56283611] [ 7.9999999 0.56285524] [ 8.99999989 0.56289339] [ 9.99999988 0.56285524] [10.99999987 0.56285524] [11.99999985 0.56291252] [12.99999984 0.56287432] [13.99999983 0.56277889] [14.99999982 0.56289339] [15.99999981 0.56281704] [16.99999979 0.56295067] [17.99999978 0.56300795] [18.99999977 0.5630843 ] [19.99999976 0.56300795] [20.99999975 0.56295067] [21.99999973 0.56291252] [22.99999972 0.56285524] [23.99999971 0.56289339] [24.9999997 0.56296974] [25.99999969 0.5629316 ] [26.99999967 0.5629316 ] [27.99999966 0.56285524] [28.99999965 0.56300795] [29.99999964 0.56300795] [30.99999962 0.5629316 ] [31.99999961 0.56300795] [32.9999996 0.5630461 ] [33.99999959 0.56295067] [34.99999958 0.56291252] [35.99999956 0.5629316 ] [36.99999955 0.56300795] [37.99999954 0.56298888] [38.99999953 0.5629316 ] [39.99999952 0.56296974] [40.9999995 0.56283611] [41.99999949 0.5629316 ] [42.99999948 0.56287432] [43.99999947 0.56295067] [44.99999946 0.5629316 ] [45.99999944 0.56295067] [46.99999943 0.56289339] [47.99999942 0.56283611] [48.99999941 0.56295067] [49.99999939 0.56295067] [50.99999938 0.56291252] [51.99999937 0.56300795] [52.99999936 0.56300795] [53.99999935 0.56302702] [54.99999933 0.56296974] [55.99999932 0.56306523] [56.99999931 0.56295067] [57.9999993 0.56291252] [58.99979929 0.56296974]] | [[-3.02941509e-04 -1.56286086e+00] [ 7.07781175e-04 -1.46446272e+00] [ 1.75668392e-03 -1.37378041e+00] ... [-2.13853622e-04 -1.54244320e+00] [-8.60800967e-04 -1.54404122e+00] [-8.41710716e-04 -1.54759276e+00]] | [[1.8724201e+01 5.9440788e-03 8.5720469e+03] [1.8718126e+01 2.9929706e-03 5.7805747e+03] [1.8742132e+01 1.5973676e-02 2.6308418e+03] [1.8739704e+01 2.2613835e-02 1.7732977e+03] [1.8775978e+01 6.5049757e-03 1.1969148e+03] [1.8759342e+01 3.3325758e-02 5.4447729e+02] [1.8739397e+01 4.2747624e-02 3.6746942e+02] [1.8737215e+01 2.4471326e-02 2.4785854e+02] [1.8759977e+01 1.9826487e-02 1.6719362e+02] [1.8775852e+01 5.0714530e-02 1.1272745e+02] [1.8748449e+01 7.7212609e-02 7.5997108e+01] [1.8744587e+01 8.9642718e-02 5.1263126e+01] [1.8809673e+01 1.0332468e-01 3.4612343e+01] [1.8809643e+01 1.4165506e-01 2.3334827e+01] [1.8807634e+01 2.0277613e-01 1.5729864e+01] [1.8835972e+01 3.2841262e-01 1.0614807e+01] [1.8896940e+01 3.2830420e-01 7.1674285e+00] [1.8939264e+01 6.3953143e-01 4.8284917e+00] [1.8844578e+01 7.6028800e-01 3.2606428e+00] [1.9028399e+01 9.4631588e-01 2.1994653e+00] [1.9379139e+01 1.3889602e+00 1.4830108e+00] [1.9761175e+01 2.2251394e+00 1.0000638e+00]] | [[ 0.51240784 -0.84950345 20. ] [ 0.51288921 -0.79251995 20. ] [ 0.51392645 -0.69383519 20. ] ... [ 0.51286346 -2.27417345 100. ] [ 0.51236963 -2.28629565 100. ] [ 0.5121215 -2.29112959 100. ]] | [[8.32644761e-01 9.53183977e-03 1.00000000e+00] [8.33676696e-01 3.87485627e-02 1.00000000e+00] [8.34636569e-01 6.47393901e-02 1.00000000e+00] ... [1.49849892e+00 1.02448503e+01 3.00000000e+00] [1.49904108e+00 1.02705412e+01 3.00000000e+00] [1.49917471e+00 1.02764710e+01 3.00000000e+00]] | 0.5629697 | [[1.85464612e+01 1.44885220e-02] [1.85496160e+01 1.76433416e-02] [1.85581255e+01 2.61528477e-02] [1.85638275e+01 3.18548469e-02] [1.85707462e+01 3.87734758e-02] [1.85894606e+01 5.74879027e-02] [1.86019498e+01 6.99770692e-02] [1.86171776e+01 8.52048688e-02] [1.86357151e+01 1.03742451e-01] [1.86583158e+01 1.26343096e-01] [1.86858476e+01 1.53874912e-01] [1.87193270e+01 1.87354361e-01] [1.87599811e+01 2.28008403e-01] [1.88096651e+01 2.77692439e-01] [1.88701962e+01 3.38223568e-01] [1.89437006e+01 4.11727902e-01] [1.90330269e+01 5.01054098e-01] [1.91424366e+01 6.10466130e-01] [1.92748675e+01 7.42865179e-01] [1.94363118e+01 9.04352710e-01] [1.96326632e+01 1.10265812e+00] [1.98779603e+01 1.34639271e+00]] | 18.71813 | 0.05451558 | [[ 20. 1.14056418] [ 40. 1.32041695] [ 60. 1.19941706] [ 80. 1.04618462] [100. 0.9103328 ]] | [[ 20. 1.27032214] [ 40. 1.19685263] [ 60. 1.12338312] [ 80. 1.04991361] [100. 0.9764441 ]] | -3.673475 | -61.22459 | -312.3704 | [[1.38116496 0.10204082 1. ]] | [[ 1.38116496e+00 -3.26666125e-04 1.00000000e+00]] | [[-0.99122608 1.38116496 1. ]] | [nan] | [nan] | [nan] | [-0.0] | [nan] | [[1.03246634e+00 4.86318355e-02 1.00000000e+00] [1.03295140e+00 1.97696748e-01 1.00000000e+00] [1.03342477e+00 3.30303011e-01 1.00000000e+00] ... [1.50673451e+00 5.22696444e+01 3.00000000e+00] [1.50679579e+00 5.24007204e+01 3.00000000e+00] [1.50681843e+00 5.24309747e+01 3.00000000e+00]] | [[ 1.03246634e+00 -1.55686458e-04 1.00000000e+00] [ 1.03295140e+00 -6.32892142e-04 1.00000000e+00] [ 1.03342477e+00 -1.05740829e-03 1.00000000e+00] ... [ 1.50673451e+00 -1.67332278e-01 3.00000000e+00] [ 1.50679579e+00 -1.67751895e-01 3.00000000e+00] [ 1.50681843e+00 -1.67848749e-01 3.00000000e+00]] | [[-1.31307934 1.03246634 1. ] [-0.70400047 1.0329514 1. ] [-0.48108747 1.03342477 1. ] ... [ 1.71824955 1.50673451 3. ] [ 1.71933726 1.50679579 3. ] [ 1.71958793 1.50681843 3. ]] | [-0.191, -0.186, -0.186] | [0.242, 0.247, 0.249] | [0.433, 0.433, 0.435] | [-0.171, -0.169, -0.168] | [0.062, 0.05600000000000002, 0.05500000000000002] | -0.1876667 | 0.002357023 | -0.186 | -0.191 | 0.005 | -0.191 | -0.186 | 0.246 | 0.00294392 | 0.249 | 0.242 | 0.007 | 0.242 | 0.249 | 0.4336667 | 0.000942809 | 0.435 | 0.433 | 0.002 | 0.433 | 0.435 | -0.1693333 | 0.001247219 | -0.168 | -0.171 | 0.003 | -0.171 | -0.168 | 0.05766667 | 0.003091206 | 0.062 | 0.055 | 0.007 | 0.062 | 0.055
9 | [[ 0. 0.57607383] [ 0.99999999 0.57632202] [ 1.99999998 0.57615018] [ 2.99999996 0.57628381] [ 3.99999995 0.57634109] [ 4.99999994 0.57622653] [ 5.99999993 0.57624567] [ 6.99999992 0.57643652] [ 7.9999999 0.57636017] [ 8.99999989 0.57634109] [ 9.99999988 0.57632202] [10.99999987 0.57636017] [11.99999985 0.57641745] [12.99999984 0.57632202] [13.99999983 0.57634109] [14.99999982 0.57643652] [15.99999981 0.57637924] [16.99999979 0.57636017] [17.99999978 0.57636017] [18.99999977 0.57647473] [19.99999976 0.57643652] [20.99999975 0.57639837] [21.99999973 0.57643652] [22.99999972 0.57647473] [23.99999971 0.57647473] [24.9999997 0.57637924] [25.99999969 0.57639837] [26.99999967 0.57632202] [27.99999966 0.57639837] [28.99999965 0.57647473] [29.99999964 0.57643652] [30.99999962 0.57645565] [31.99999961 0.57639837] [32.9999996 0.57643652] [33.99999959 0.57626474] [34.99999958 0.57632202] [35.99999956 0.57639837] [36.99999955 0.57626474] [37.99999954 0.57651287] [38.99999953 0.57641745] [39.99999952 0.57643652] [40.9999995 0.57641745] [41.99999949 0.57647473] [42.99999948 0.57637924] [43.99999947 0.57639837] [44.99999946 0.57643652] [45.99999944 0.57655108] [46.99999943 0.57637924] [47.99999942 0.57636017] [48.99999941 0.57639837] [49.99999939 0.57630289] [50.99999938 0.57624567] [51.99999937 0.57634109] [52.99999936 0.57636017] [53.99999935 0.57641745] [54.99999933 0.5764938 ] [55.99999932 0.5764938 ] [56.99999931 0.5764938 ] [57.9999993 0.57632202] [58.99979929 0.57637924]] | [[-2.78886757e-04 -1.57945586e+00] [ 7.23351317e-04 -1.48224160e+00] [ 1.75740628e-03 -1.39261140e+00] ... [-2.58735905e-04 -1.55735531e+00] [-6.80842495e-04 -1.55868661e+00] [-9.29015747e-04 -1.56267794e+00]] | [[1.9025082e+01 1.3851608e-02 3.9012485e+03] [1.9056942e+01 3.1697109e-02 1.7732977e+03] [1.9099176e+01 2.4069196e-02 1.1969148e+03] [1.9062056e+01 2.8027251e-02 8.0732538e+02] [1.9045811e+01 2.7922997e-02 5.4447729e+02] [1.9060377e+01 4.1296761e-03 3.6746942e+02] [1.9062326e+01 4.1005637e-02 2.4785854e+02] [1.9068285e+01 5.0757110e-02 1.6719362e+02] [1.9076797e+01 6.2031988e-02 1.1272745e+02] [1.9077089e+01 5.7156365e-02 7.5997108e+01] [1.9082937e+01 9.2299394e-02 5.1263126e+01] [1.9181429e+01 3.4761000e-02 3.4612343e+01] [1.9132622e+01 1.2391506e-01 2.3334827e+01] [1.9151360e+01 2.3447335e-01 1.5729864e+01] [1.9201614e+01 2.4242227e-01 1.0614807e+01] [1.9125805e+01 3.8290316e-01 7.1674285e+00] [1.9245922e+01 4.4094455e-01 4.8284917e+00] [1.9362020e+01 8.1308097e-01 3.2606428e+00] [1.9253645e+01 1.1664593e+00 2.1994653e+00] [1.9353653e+01 1.4437578e+00 1.4830108e+00] [1.9688980e+01 1.9083674e+00 1.0000638e+00]] | [[ 0.52565646 -0.90563607 20. ] [ 0.52619082 -0.84979389 20. ] [ 0.52722383 -0.75184936 20. ] ... [ 0.52705938 -2.25421568 100. ] [ 0.52605933 -2.27994804 100. ] [ 0.52556103 -2.29394945 100. ]] | [[ 0.83263528 0.02994168 1. ] [ 0.83362371 0.05962428 1. ] [ 0.83459616 0.0859979 1. ] ... [ 1.49848175 10.04715914 3. ] [ 1.49904108 10.07414724 3. ] [ 1.49911749 10.07912617 3. ]] | 0.5763792 | [[1.88644532e+01 1.93980957e-02] [1.88738271e+01 2.87720018e-02] [1.88800761e+01 3.50210602e-02] [1.88876970e+01 4.26419056e-02] [1.88969794e+01 5.19243442e-02] [1.89082599e+01 6.32048354e-02] [1.89220140e+01 7.69589205e-02] [1.89387575e+01 9.37024741e-02] [1.89591709e+01 1.14115877e-01] [1.89840383e+01 1.38983221e-01] [1.90142777e+01 1.69222600e-01] [1.90509973e+01 2.05942229e-01] [1.90958730e+01 2.50817948e-01] [1.91505461e+01 3.05491001e-01] [1.92169368e+01 3.71881739e-01] [1.92976183e+01 4.52563175e-01] [1.93964396e+01 5.51385594e-01] [1.95160472e+01 6.70981289e-01] [1.96619648e+01 8.16844623e-01] [1.98392267e+01 9.95436593e-01] [2.00587283e+01 1.21573180e+00]] | 19.06038 | 0.004443746 | [[ 20. 1.17529111] [ 40. 1.29911007] [ 60. 1.14280732] [ 80. 0.97715682] [100. 0.84756569]] | [[ 20. 1.28386702] [ 40. 1.18612661] [ 60. 1.0883862 ] [ 80. 0.99064579] [100. 0.89290538]] | -4.88702 | -81.45034 | -415.563 | [[1.38307037 0.10204082 1. ]] | [[ 1.38307037e+00 -2.45548389e-04 1.00000000e+00]] | [[-0.99122608 1.38307037 1. ]] | [nan] | [nan] | [nan] | [-0.0] | [nan] | [[ 1.03206458 0.15276369 1. ] [ 1.03248725 0.3042055 1. ] [ 1.032957 0.4387648 1. ] ... [ 1.50697911 51.26101603 3. ] [ 1.50702403 51.39871043 3. ] [ 1.50700555 51.4241131 3. ]] | [[ 1.03206458e+00 -3.67606599e-04 1.00000000e+00] [ 1.03248725e+00 -7.32032274e-04 1.00000000e+00] [ 1.03295700e+00 -1.05583229e-03 1.00000000e+00] ... [ 1.50697911e+00 -1.23353187e-01 3.00000000e+00] [ 1.50702403e+00 -1.23684531e-01 3.00000000e+00] [ 1.50700555e+00 -1.23745660e-01 3.00000000e+00]] | [[-0.81597987 1.03206458 1. ] [-0.51683294 1.03248725 1. ] [-0.35776822 1.032957 1. ] ... [ 1.70978721 1.50697911 3. ] [ 1.71095222 1.50702403 3. ] [ 1.71116681 1.50700555 3. ]] | [-0.193, -0.189, -0.19] | [0.241, 0.247, 0.249] | [0.434, 0.436, 0.439] | [-0.127, -0.125, -0.124] | [0.061, 0.05600000000000002, 0.05400000000000002] | -0.1906667 | 0.001699673 | -0.189 | -0.193 | 0.004 | -0.193 | -0.19 | 0.2456667 | 0.003399346 | 0.249 | 0.241 | 0.008 | 0.241 | 0.249 | 0.4363333 | 0.002054805 | 0.439 | 0.434 | 0.005 | 0.434 | 0.439 | -0.1253333 | 0.001247219 | -0.124 | -0.127 | 0.003 | -0.127 | -0.124 | 0.057 | 0.00294392 | 0.061 | 0.054 | 0.007 | 0.061 | 0.054
10 | [[ 0. 0.54921383] [ 0.99999999 0.54921383] [ 1.99999998 0.54929018] [ 2.99999996 0.54930931] [ 3.99999995 0.54930931] [ 4.99999994 0.54950017] [ 5.99999993 0.5495193 ] [ 6.99999992 0.54961473] [ 7.9999999 0.54953837] [ 8.99999989 0.54948109] [ 9.99999988 0.54946202] [10.99999987 0.5496338 ] [11.99999985 0.5495193 ] [12.99999984 0.54955745] [13.99999983 0.54946202] [14.99999982 0.54955745] [15.99999981 0.54959565] [16.99999979 0.54959565] [17.99999978 0.54967201] [18.99999977 0.54955745] [19.99999976 0.5496338 ] [20.99999975 0.54965293] [21.99999973 0.54944295] [22.99999972 0.54959565] [23.99999971 0.54961473] [24.9999997 0.54974836] [25.99999969 0.54967201] [26.99999967 0.54969108] [27.99999966 0.54959565] [28.99999965 0.54978657] [29.99999964 0.54957658] [30.99999962 0.54950017] [31.99999961 0.54990107] [32.9999996 0.54965293] [33.99999959 0.54959565] [34.99999958 0.54957658] [35.99999956 0.54976743] [36.99999955 0.54967201] [37.99999954 0.54965293] [38.99999953 0.54971021] [39.99999952 0.54953837] [40.9999995 0.54959565] [41.99999949 0.54980564] [42.99999948 0.54971021] [43.99999947 0.54957658] [44.99999946 0.54965293] [45.99999944 0.5496338 ] [46.99999943 0.54971021] [47.99999942 0.5496338 ] [48.99999941 0.54953837] [49.99999939 0.54955745] [50.99999938 0.54950017] [51.99999937 0.54961473] [52.99999936 0.54982471] [53.99999935 0.54972929] [54.99999933 0.54969108] [55.99999932 0.54959565] [56.99999931 0.54971021] [57.9999993 0.54965293] [58.99979929 0.54972929]] | [[-2.93734774e-04 -1.42152759e+00] [ 7.81682669e-04 -1.32484236e+00] [ 1.78392045e-03 -1.23619550e+00] ... [-1.98283436e-04 -1.41236468e+00] [-8.52654746e-04 -1.41422075e+00] [-7.76293746e-04 -1.41745420e+00]] | [[1.9005720e+01 1.8627116e-02 2.6308418e+03] [1.9002651e+01 3.3102188e-02 1.1969148e+03] [1.9015057e+01 1.1241709e-02 8.0732538e+02] [1.8988041e+01 3.2720227e-02 5.4447729e+02] [1.8994741e+01 4.4425771e-02 3.6746942e+02] [1.8976383e+01 6.8439156e-02 2.4785854e+02] [1.9010359e+01 4.9692463e-02 1.6719362e+02] [1.9019808e+01 4.5637064e-02 1.1272745e+02] [1.9023926e+01 7.6468199e-02 7.5997108e+01] [1.9018682e+01 6.1685156e-02 5.1263126e+01] [1.9079445e+01 1.7308307e-01 3.4612343e+01] [1.9088280e+01 1.8547958e-01 2.3334827e+01] [1.9076761e+01 2.2570030e-01 1.5729864e+01] [1.9103813e+01 3.6107901e-01 1.0614807e+01] [1.9153830e+01 3.6858812e-01 7.1674285e+00] [1.9205883e+01 6.8048263e-01 4.8284917e+00] [1.9150948e+01 8.6487782e-01 3.2606428e+00] [1.9314260e+01 1.1090741e+00 2.1994653e+00] [1.9650030e+01 1.5764953e+00 1.4830108e+00] [2.0152273e+01 2.4291606e+00 1.0000638e+00]] | [[ 0.49921647 -0.71884455 20. ] [ 0.49967977 -0.66284537 20. ] [ 0.50071919 -0.5673793 20. ] ... [ 0.50053245 -2.13473605 100. ] [ 0.49954084 -2.15382206 100. ] [ 0.49898738 -2.1628356 100. ]] | [[0.83166683 0.02247515 1. ] [0.83267027 0.04418554 1. ] [0.83366293 0.06318205 1. ] ... [1.49846172 9.95011971 3. ] [1.49898386 9.97604919 3. ] [1.49915564 9.98113365 3. ]] | 0.5497293 | [[18.76413492 0.02964994] [18.77844314 0.04395817] [18.78800877 0.05352379] [18.79966001 0.06517504] [18.8138192 0.07933422] [18.83108322 0.09659824] [18.8520996 0.11761462] [18.87772235 0.14323737] [18.90893565 0.17445067] [18.94689188 0.2124069 ] [18.99298208 0.2584971 ] [19.04930973 0.31482476] [19.11793493 0.38344995] [19.20126807 0.4667831 ] [19.30253883 0.56805376] [19.42657862 0.69209619] [19.5767183 0.84219806] [19.75974054 1.02528098] [19.98236514 1.25015294] [20.26065646 1.52643553]] | 19.01506 | 0.001679287 | [[ 20. 1.04382343] [ 40. 1.28692716] [ 60. 1.22332421] [ 80. 1.10073606] [100. 0.97933563]] | [[ 20. 1.18986264] [ 40. 1.15834597] [ 60. 1.1268293 ] [ 80. 1.09531263] [100. 1.06379596]] | -1.575834 | -26.26389 | -133.9994 | [[1.38194736 0.10204082 1. ]] | [[ 1.38194736e+00 -7.61501766e-04 1.00000000e+00]] | [[-0.99122608 1.38194736 1. ]] | [nan] | [nan] | [nan] | [-0.001] | [nan] | [[ 1.03123946 0.11466911 1. ] [ 1.03183008 0.2254364 1. ] [ 1.03246152 0.3223574 1. ] ... [ 1.50925963 50.7659169 3. ] [ 1.50928872 50.89821015 3. ] [ 1.50936382 50.92415128 3. ]] | [[ 1.03123946e+00 -8.55743159e-04 1.00000000e+00] [ 1.03183008e+00 -1.68236816e-03 1.00000000e+00] [ 1.03246152e+00 -2.40566212e-03 1.00000000e+00] ... [ 1.50925963e+00 -3.78851686e-01 3.00000000e+00] [ 1.50928872e+00 -3.79838954e-01 3.00000000e+00] [ 1.50936382e+00 -3.80032545e-01 3.00000000e+00]] | [[-0.94055355 1.03123946 1. ] [-0.64697595 1.03183008 1. ] [-0.49166236 1.03246152 1. ] ... [ 1.70557223 1.50925963 3. ] [ 1.70670251 1.50928872 3. ] [ 1.7069238 1.50936382 3. ]] | [-0.187, -0.18, -0.179] | [0.244, 0.25, 0.252] | [0.431, 0.43, 0.431] | [-0.388, -0.384, -0.38] | [0.05500000000000002, 0.049000000000000016, 0.048000000000000015] | -0.182 | 0.003559026 | -0.179 | -0.187 | 0.008 | -0.187 | -0.179 | 0.2486667 | 0.003399346 | 0.252 | 0.244 | 0.008 | 0.244 | 0.252 | 0.4306667 | 0.0004714045 | 0.431 | 0.43 | 0.001 | 0.431 | 0.431 | -0.384 | 0.003265986 | -0.38 | -0.388 | 0.008 | -0.388 | -0.38 | 0.05066667 | 0.003091206 | 0.055 | 0.048 | 0.007 | 0.055 | 0.048
11 | [[ 0. 0.57170218] [ 0.99999999 0.57183582] [ 1.99999998 0.57185489] [ 2.99999996 0.57198852] [ 3.99999995 0.57202667] [ 4.99999994 0.57189304] [ 5.99999993 0.57198852] [ 6.99999992 0.57202667] [ 7.9999999 0.5720076 ] [ 8.99999989 0.57208395] [ 9.99999988 0.57198852] [10.99999987 0.5720458 ] [11.99999985 0.5720076 ] [12.99999984 0.57198852] [13.99999983 0.57202667] [14.99999982 0.5720076 ] [15.99999981 0.57202667] [16.99999979 0.57206488] [17.99999978 0.57210302] [18.99999977 0.57208395] [19.99999976 0.57196945] [20.99999975 0.57210302] [21.99999973 0.57196945] [22.99999972 0.57212216] [23.99999971 0.57193124] [24.9999997 0.57221758] [25.99999969 0.57206488] [26.99999967 0.57212216] [27.99999966 0.57198852] [28.99999965 0.57208395] [29.99999964 0.57221758] [30.99999962 0.57212216] [31.99999961 0.5720076 ] [32.9999996 0.5720458 ] [33.99999959 0.5721603 ] [34.99999958 0.5721603 ] [35.99999956 0.57214123] [36.99999955 0.57223666] [37.99999954 0.57202667] [38.99999953 0.57208395] [39.99999952 0.57212216] [40.9999995 0.57202667] [41.99999949 0.57208395] [42.99999948 0.57195032] [43.99999947 0.5720076 ] [44.99999946 0.57223666] [45.99999944 0.57212216] [46.99999943 0.57219851] [47.99999942 0.57206488] [48.99999941 0.57212216] [49.99999939 0.57210302] [50.99999938 0.57212216] [51.99999937 0.57202667] [52.99999936 0.57212216] [53.99999935 0.57217944] [54.99999933 0.57198852] [55.99999932 0.57210302] [56.99999931 0.57210302] [57.9999993 0.5720458 ] [58.99979929 0.57202667]] | [[-2.82068475e-04 -1.74553641e+00] [ 7.24411802e-04 -1.64744481e+00] [ 1.76164857e-03 -1.55628990e+00] ... [-1.51618369e-04 -1.71523412e+00] [-8.14474246e-04 -1.71733665e+00] [-7.95383996e-04 -1.72003992e+00]] | [[1.8873444e+01 1.5077074e-03 3.9012485e+03] [1.8879105e+01 1.2468974e-02 2.6308418e+03] [1.8856792e+01 2.4087999e-02 1.7732977e+03] [1.8916489e+01 1.9893240e-02 1.1969148e+03] [1.8941645e+01 1.3833198e-02 8.0732538e+02] [1.8946951e+01 3.1410545e-02 5.4447729e+02] [1.8934494e+01 2.7230205e-02 3.6746942e+02] [1.8932037e+01 2.0076320e-02 2.4785854e+02] [1.8913300e+01 5.6657039e-02 1.6719362e+02] [1.8910423e+01 4.8176710e-02 1.1272745e+02] [1.8913157e+01 6.2981181e-02 7.5997108e+01] [1.8917162e+01 9.4700389e-02 5.1263126e+01] [1.8969795e+01 8.1817374e-02 3.4612343e+01] [1.8922628e+01 1.2325609e-01 2.3334827e+01] [1.8956766e+01 1.8703860e-01 1.5729864e+01] [1.9033751e+01 3.0029485e-01 1.0614807e+01] [1.8971985e+01 2.6042193e-01 7.1674285e+00] [1.9134865e+01 4.4860804e-01 4.8284917e+00] [1.8991631e+01 7.7121711e-01 3.2606428e+00] [1.8989426e+01 8.5411507e-01 2.1994653e+00] [1.9221083e+01 1.1053466e+00 1.4830108e+00] [1.9658688e+01 1.6453425e+00 1.0000638e+00]] | [[ 0.52147573 -0.99782763 20. ] [ 0.52210981 -0.94053387 20. ] [ 0.52313322 -0.8415802 20. ] ... [ 0.52287233 -2.31359455 100. ] [ 0.52192891 -2.33979383 100. ] [ 0.52157116 -2.35200071 100. ]] | [[8.34667265e-01 1.81412715e-03 1.00000000e+00] [8.35652530e-01 3.72077016e-02 1.00000000e+00] [8.36643100e-01 6.85282268e-02 1.00000000e+00] ... [1.49849772e+00 1.03164939e+01 3.00000000e+00] [1.49902201e+00 1.03419932e+01 3.00000000e+00] [1.49911749e+00 1.03479329e+01 3.00000000e+00]] | 0.5720267 | [[1.87470887e+01 1.65602151e-02] [1.87506945e+01 2.01660303e-02] [1.87550912e+01 2.45627480e-02] [1.87604261e+01 2.98975888e-02] [1.87669320e+01 3.64035284e-02] [1.87748565e+01 4.43279753e-02] [1.87844867e+01 5.39581659e-02] [1.87962286e+01 6.57000715e-02] [1.88105226e+01 7.99940957e-02] [1.88279496e+01 9.74210812e-02] [1.88491789e+01 1.18650411e-01] [1.88749944e+01 1.44465863e-01] [1.89063420e+01 1.75813526e-01] [1.89446526e+01 2.14124068e-01] [1.89913271e+01 2.60798624e-01] [1.90480051e+01 3.17476606e-01] [1.91168831e+01 3.86354569e-01] [1.92012472e+01 4.70720305e-01] [1.93033621e+01 5.72811965e-01] [1.94278569e+01 6.97331276e-01] [1.95792474e+01 8.50202561e-01] [1.97682408e+01 1.03817297e+00]] | 18.87344 | 0.02389379 | [[ 20. 1.22388008] [ 40. 1.2921721 ] [ 60. 1.1122599 ] [ 80. 0.94199914] [100. 0.81416737]] | [[ 20. 1.31081539] [ 40. 1.19385556] [ 60. 1.07689572] [ 80. 0.95993588] [100. 0.84297604]] | -5.847992 | -97.46653 | -497.2782 | [[1.38214401 0.10204082 1. ]] | [[ 1.38214401e+00 -2.05198643e-04 1.00000000e+00]] | [[-0.99122608 1.38214401 1. ]] | [nan] | [nan] | [nan] | [-0.0] | [nan] | [[1.03463303e+00 9.25575077e-03 1.00000000e+00] [1.03495029e+00 1.89835212e-01 1.00000000e+00] [1.03534974e+00 3.49633810e-01 1.00000000e+00] ... [1.50378996e+00 5.26351729e+01 3.00000000e+00] [1.50383298e+00 5.27652714e+01 3.00000000e+00] [1.50381637e+00 5.27955761e+01 3.00000000e+00]] | [[ 1.03463303e+00 -1.86128215e-05 1.00000000e+00] [ 1.03495029e+00 -3.81748495e-04 1.00000000e+00] [ 1.03534974e+00 -7.03094959e-04 1.00000000e+00] ... [ 1.50378996e+00 -1.05846528e-01 3.00000000e+00] [ 1.50383298e+00 -1.06108149e-01 3.00000000e+00] [ 1.50381637e+00 -1.06169090e-01 3.00000000e+00]] | [[-2.03358835 1.03463303 1. ] [-0.72162323 1.03495029 1. ] [-0.45638658 1.03534974 1. ] ... [ 1.72127605 1.50378996 3. ] [ 1.72234818 1.50383298 3. ] [ 1.72259753 1.50381637 3. ]] | [-0.191, -0.188, -0.187] | [0.24, 0.245, 0.246] | [0.431, 0.433, 0.433] | [-0.108, -0.107, -0.106] | [0.07300000000000001, 0.065, 0.063] | -0.1886667 | 0.001699673 | -0.187 | -0.191 | 0.004 | -0.191 | -0.187 | 0.2436667 | 0.002624669 | 0.246 | 0.24 | 0.006 | 0.24 | 0.246 | 0.4323333 | 0.000942809 | 0.433 | 0.431 | 0.002 | 0.431 | 0.433 | -0.107 | 0.0008164966 | -0.106 | -0.108 | 0.002 | -0.108 | -0.106 | 0.067 | 0.004320494 | 0.073 | 0.063 | 0.01 | 0.073 | 0.063
12 | [[ 0. 0.56194705] [ 0.99999999 0.56198519] [ 1.99999998 0.56213796] [ 2.99999996 0.56215703] [ 3.99999995 0.56209975] [ 4.99999994 0.56221431] [ 5.99999993 0.56223339] [ 6.99999992 0.56223339] [ 7.9999999 0.56223339] [ 8.99999989 0.56225246] [ 9.99999988 0.56230974] [10.99999987 0.5623861 ] [11.99999985 0.56257701] [12.99999984 0.56236702] [13.99999983 0.56236702] [14.99999982 0.56240523] [15.99999981 0.56244338] [16.99999979 0.56248158] [17.99999978 0.56236702] [18.99999977 0.56229067] [19.99999976 0.56234795] [20.99999975 0.56244338] [21.99999973 0.5623861 ] [22.99999972 0.56234795] [23.99999971 0.56230974] [24.9999997 0.5623861 ] [25.99999969 0.56230974] [26.99999967 0.5623861 ] [27.99999966 0.56246245] [28.99999965 0.56230974] [29.99999964 0.56234795] [30.99999962 0.5623861 ] [31.99999961 0.56248158] [32.9999996 0.56234795] [33.99999959 0.56232882] [34.99999958 0.56234795] [35.99999956 0.56236702] [36.99999955 0.56255794] [37.99999954 0.56240523] [38.99999953 0.56253886] [39.99999952 0.56234795] [40.9999995 0.56240523] [41.99999949 0.56217611] [42.99999948 0.56225246] [43.99999947 0.56234795] [44.99999946 0.56248158] [45.99999944 0.56246245] [46.99999943 0.56248158] [47.99999942 0.56232882] [48.99999941 0.56250066] [49.99999939 0.56244338] [50.99999938 0.56255794] [51.99999937 0.56240523] [52.99999936 0.56244338] [53.99999935 0.56236702] [54.99999933 0.56234795] [55.99999932 0.56230974] [56.99999931 0.5624243 ] [57.9999993 0.56244338] [58.99979929 0.56240523]] | [[-3.29794129e-04 -1.46093873e+00] [ 7.32896384e-04 -1.36388084e+00] [ 1.76164857e-03 -1.27480016e+00] ... [-1.92980588e-04 -1.44376234e+00] [-8.14474246e-04 -1.44597623e+00] [-8.71744996e-04 -1.44891806e+00]] | [[1.90535011e+01 2.31874157e-02 2.63084180e+03] [1.90617886e+01 9.52026248e-03 1.77329773e+03] [1.90562420e+01 3.64758596e-02 1.19691479e+03] [1.90644169e+01 1.43978801e-02 8.07325378e+02] [1.90438213e+01 1.80857442e-02 3.67469421e+02] [1.90362911e+01 4.23412882e-02 2.47858536e+02] [1.90728569e+01 6.34183437e-02 1.67193619e+02] [1.90765190e+01 7.58586302e-02 1.12727448e+02] [1.90680733e+01 6.89715743e-02 7.59971085e+01] [1.90704346e+01 1.04536414e-01 5.12631264e+01] [1.90964241e+01 1.25187784e-01 3.46123428e+01] [1.90969925e+01 1.26054928e-01 2.33348274e+01] [1.91474247e+01 1.95655793e-01 1.57298641e+01] [1.91179123e+01 2.21582606e-01 1.06148071e+01] [1.91757393e+01 4.42188501e-01 7.16742849e+00] [1.91550674e+01 4.94818628e-01 4.82849169e+00] [1.93637753e+01 7.34908462e-01 3.26064277e+00] [1.94212971e+01 1.27131641e+00 2.19946527e+00] [1.94013138e+01 1.70537543e+00 1.48301077e+00] [1.96802273e+01 2.17780375e+00 1.00006378e+00]] | [[ 0.5118733 -0.79753709 20. ] [ 0.51232922 -0.74151073 20. ] [ 0.5133155 -0.64432607 20. ] ... [ 0.51319885 -2.20828028 100. ] [ 0.51217961 -2.23089226 100. ] [ 0.5117206 -2.24389156 100. ]] | [[ 0.83067101 0.01382512 1. ] [ 0.83164769 0.04574582 1. ] [ 0.83266282 0.07396722 1. ] ... [ 1.49846804 10.0576276 3. ] [ 1.49902201 10.08432665 3. ] [ 1.49913657 10.08912497 3. ]] | 0.5624052 | [[18.81754078 0.02654932] [18.82332922 0.03233776] [18.83035273 0.03936128] [18.83891804 0.04792658] [18.86202937 0.07103791] [18.87748802 0.08649656] [18.89630663 0.10531517] [18.9192499 0.12825844] [18.94719909 0.15620763] [18.98118608 0.19019463] [19.02245644 0.23146498] [19.07289367 0.28190222] [19.13434245 0.34335099] [19.20896109 0.41796964] [19.29964155 0.50865005] [19.41071002 0.6197196 ] [19.5451397 0.75413778] [19.70915171 0.9180814 ] [19.90838454 1.11874397] [20.15483745 1.36631598]] | 19.06179 | 0.09641155 | [[ 20. 1.10928502] [ 40. 1.31306217] [ 60. 1.20564471] [ 80. 1.05617714] [100. 0.9220716 ]] | [[ 20. 1.2475105 ] [ 40. 1.18437931] [ 60. 1.12124813] [ 80. 1.05811694] [100. 0.99498576]] | -3.156559 | -52.60932 | -268.4149 | [[1.38553375 0.10204082 1. ]] | [[ 1.38553375e+00 -3.80160766e-04 1.00000000e+00]] | [[-0.99122608 1.38553375 1. ]] | [nan] | [nan] | [nan] | [-0.0] | [nan] | [[ 1.03040748 0.07053634 1. ] [ 1.0307757 0.23339702 1. ] [ 1.03125287 0.37738376 1. ] ... [ 1.50675167 51.31442655 3. ] [ 1.5067967 51.45064616 3. ] [ 1.5068198 51.47512738 3. ]] | [[ 1.03040748e+00 -2.62788466e-04 1.00000000e+00] [ 1.03077570e+00 -8.69538210e-04 1.00000000e+00] [ 1.03125287e+00 -1.40597171e-03 1.00000000e+00] ... [ 1.50675167e+00 -1.91175771e-01 3.00000000e+00] [ 1.50679670e+00 -1.91683267e-01 3.00000000e+00] [ 1.50681980e+00 -1.91774474e-01 3.00000000e+00]] | [[-1.15158707 1.03040748 1. ] [-0.6319047 1.0307757 1. ] [-0.42321679 1.03125287 1. ] ... [ 1.71023948 1.50675167 3. ] [ 1.71139083 1.5067967 3. ] [ 1.71159743 1.5068198 3. ]] | [-0.194, -0.19, -0.192] | [0.243, 0.248, 0.25] | [0.437, 0.438, 0.442] | [-0.196, -0.193, -0.192] | [0.05600000000000002, 0.05100000000000002, 0.05100000000000002] | -0.192 | 0.001632993 | -0.19 | -0.194 | 0.004 | -0.194 | -0.192 | 0.247 | 0.00294392 | 0.25 | 0.243 | 0.007 | 0.243 | 0.25 | 0.439 | 0.002160247 | 0.442 | 0.437 | 0.005 | 0.437 | 0.442 | -0.1936667 | 0.001699673 | -0.192 | -0.196 | 0.004 | -0.196 | -0.192 | 0.05266667 | 0.002357023 | 0.056 | 0.051 | 0.005 | 0.056 | 0.051
13 | [[ 0. 0.52363288] [ 0.99999999 0.52393836] [ 1.99999998 0.5238238 ] [ 2.99999996 0.52384287] [ 3.99999995 0.5239765 ] [ 4.99999994 0.5239765 ] [ 5.99999993 0.52399564] [ 6.99999992 0.52411014] [ 7.9999999 0.52405292] [ 8.99999989 0.5239765 ] [ 9.99999988 0.52424377] [10.99999987 0.52401471] [11.99999985 0.52409106] [12.99999984 0.52414834] [13.99999983 0.5239765 ] [14.99999982 0.52414834] [15.99999981 0.52414834] [16.99999979 0.52426291] [17.99999978 0.5242247 ] [18.99999977 0.52411014] [19.99999976 0.52399564] [20.99999975 0.52426291] [21.99999973 0.52409106] [22.99999972 0.52412927] [23.99999971 0.52416742] [24.9999997 0.52407199] [25.99999969 0.52407199] [26.99999967 0.52424377] [27.99999966 0.52414834] [28.99999965 0.52399564] [29.99999964 0.52418655] [30.99999962 0.52416742] [31.99999961 0.52416742] [32.9999996 0.52414834] [33.99999959 0.52409106] [34.99999958 0.52405292] [35.99999956 0.52430105] [36.99999955 0.52411014] [37.99999954 0.52407199] [38.99999953 0.52426291] [39.99999952 0.52426291] [40.9999995 0.52424377] [41.99999949 0.52412927] [42.99999948 0.52414834] [43.99999947 0.52416742] [44.99999946 0.52411014] [45.99999944 0.52424377] [46.99999943 0.52411014] [47.99999942 0.52414834] [48.99999941 0.52399564] [49.99999939 0.5242247 ] [50.99999938 0.52428198] [51.99999937 0.52409106] [52.99999936 0.52416742] [53.99999935 0.52420563] [54.99999933 0.52428198] [55.99999932 0.5242247 ] [56.99999931 0.52412927] [57.9999993 0.52420563] [58.99979929 0.52428198]] | [[-2.93734774e-04 -1.37516112e+00] [ 7.39259820e-04 -1.27870309e+00] [ 1.80407125e-03 -1.19060309e+00] ... [-2.04646843e-04 -1.36582514e+00] [-6.23571745e-04 -1.36815378e+00] [-7.38113245e-04 -1.37108517e+00]] | [[1.9069677e+01 6.0361344e-03 2.6308418e+03] [1.9098429e+01 1.2457235e-02 1.7732977e+03] [1.9072948e+01 2.7117899e-03 8.0732538e+02] [1.9046316e+01 6.2939622e-03 5.4447729e+02] [1.9046057e+01 2.9665660e-02 3.6746942e+02] [1.9056332e+01 7.1963556e-02 2.4785854e+02] [1.9090052e+01 3.0482044e-02 1.6719362e+02] [1.9077602e+01 8.8402122e-02 1.1272745e+02] [1.9096161e+01 7.8660548e-02 7.5997108e+01] [1.9097584e+01 9.9572964e-02 5.1263126e+01] [1.9127533e+01 1.4065813e-01 3.4612343e+01] [1.8983730e+01 5.4788277e-02 2.3334827e+01] [1.9180368e+01 2.3097317e-01 1.5729864e+01] [1.9204914e+01 2.7658087e-01 1.0614807e+01] [1.9199345e+01 5.1862043e-01 7.1674285e+00] [1.9198328e+01 5.3773034e-01 4.8284917e+00] [1.9447350e+01 8.5956985e-01 3.2606428e+00] [1.9467009e+01 1.4267515e+00 2.1994653e+00] [1.9453661e+01 1.8657311e+00 1.4830108e+00] [1.9818953e+01 2.3852034e+00 1.0000638e+00]] | [[ 0.47336826 -0.62207616 20. ] [ 0.47399914 -0.56643198 20. ] [ 0.47499081 -0.4726507 20. ] ... [ 0.47390863 -2.08235519 100. ] [ 0.47352099 -2.09089692 100. ] [ 0.47331101 -2.0945859 100. ]] | [[8.29634905e-01 8.00218652e-03 1.00000000e+00] [8.30660522e-01 3.39948919e-02 1.00000000e+00] [8.31629634e-01 5.68997569e-02 1.00000000e+00] ... [1.49845099e+00 9.95015417e+00 3.00000000e+00] [1.49900293e+00 9.97550941e+00 3.00000000e+00] [1.49900293e+00 9.98028212e+00 3.00000000e+00]] | 0.524282 | [[18.8047057 0.0296524 ] [18.81117069 0.03611739] [18.82858153 0.05352823] [18.84023374 0.06518045] [18.85439411 0.07934081] [18.87165956 0.09660626] [18.89267768 0.11762439] [18.91830256 0.14324926] [18.94951845 0.17446515] [18.98747783 0.21242454] [19.03357185 0.25851856] [19.08990419 0.31485089] [19.15853508 0.38348178] [19.24187514 0.46682184] [19.34315431 0.56810097] [19.46720441 0.69215237] [19.61734695 0.84228076] [19.80052118 1.02538374] [20.02303812 1.24954398] [20.2984748 1.52607089]] | 19.07295 | 0.0363833 | [[ 20. 0.96504358] [ 40. 1.27950765] [ 60. 1.27433849] [ 80. 1.17260935] [100. 1.05078848]] | [[ 20. 1.13553921] [ 40. 1.14199836] [ 60. 1.14845751] [ 80. 1.15491666] [100. 1.16137581]] | 0.3229575 | 5.382625 | 27.46237 | [[1.37984156 0.10204082 1. ]] | [[1.37984156 0.00371566 1. ]] | [[-0.99122608 1.37984156 1. ]] | [nan] | [nan] | [nan] | [0.004] | [nan] | [[1.02948228e+00 4.08274822e-02 1.00000000e+00] [1.03001214e+00 1.73443326e-01 1.00000000e+00] [1.03054439e+00 2.90304882e-01 1.00000000e+00] ... [1.50867222e+00 5.07660927e+01 3.00000000e+00] [1.50874056e+00 5.08954562e+01 3.00000000e+00] [1.50864953e+00 5.09198067e+01 3.00000000e+00]] | [[1.02948228e+00 1.48666983e-03 1.00000000e+00] [1.03001214e+00 6.31567135e-03 1.00000000e+00] [1.03054439e+00 1.05710048e-02 1.00000000e+00] ... [1.50867222e+00 1.84856901e+00 3.00000000e+00] [1.50874056e+00 1.85327958e+00 3.00000000e+00] [1.50864953e+00 1.85416627e+00 3.00000000e+00]] | [[-1.3890474 1.02948228 1. ] [-0.76084241 1.03001214 1. ] [-0.53714566 1.03054439 1. ] ... [ 1.70557374 1.50867222 3. ] [ 1.70667901 1.50874056 3. ] [ 1.70688675 1.50864953 3. ]] | [-0.191, -0.186, -0.184] | [0.244, 0.25, 0.252] | [0.435, 0.436, 0.436] | [1.888, 1.87, 1.854] | [0.05500000000000002, 0.048000000000000015, 0.047000000000000014] | -0.187 | 0.00294392 | -0.184 | -0.191 | 0.007 | -0.191 | -0.184 | 0.2486667 | 0.003399346 | 0.252 | 0.244 | 0.008 | 0.244 | 0.252 | 0.4356667 | 0.0004714045 | 0.436 | 0.435 | 0.001 | 0.435 | 0.436 | 1.870667 | 0.01388844 | 1.888 | 1.854 | 0.034 | 1.888 | 1.854 | 0.05 | 0.003559026 | 0.055 | 0.047 | 0.008 | 0.055 | 0.047
14 | [[ 0. 0.5480684 ] [ 0.99999999 0.54818296] [ 1.99999998 0.54812568] [ 2.99999996 0.54810661] [ 3.99999995 0.54825932] [ 4.99999994 0.54825932] [ 5.99999993 0.54824024] [ 6.99999992 0.54839295] [ 7.9999999 0.54825932] [ 8.99999989 0.54820204] [ 9.99999988 0.54839295] [10.99999987 0.5483166 ] [11.99999985 0.54839295] [12.99999984 0.54814482] [13.99999983 0.54837388] [14.99999982 0.54841202] [15.99999981 0.54837388] [16.99999979 0.54843116] [17.99999978 0.54848844] [18.99999977 0.54824024] [19.99999976 0.54848844] [20.99999975 0.54827839] [21.99999973 0.54846931] [22.99999972 0.54833567] [23.99999971 0.54841202] [24.9999997 0.54845023] [25.99999969 0.54848844] [26.99999967 0.5483166 ] [27.99999966 0.54845023] [28.99999965 0.54839295] [29.99999964 0.54825932] [30.99999962 0.54846931] [31.99999961 0.54854566] [32.9999996 0.5483548 ] [33.99999959 0.54837388] [34.99999958 0.54848844] [35.99999956 0.54833567] [36.99999955 0.54852659] [37.99999954 0.54848844] [38.99999953 0.54846931] [39.99999952 0.54837388] [40.9999995 0.54839295] [41.99999949 0.54845023] [42.99999948 0.54833567] [43.99999947 0.54856479] [44.99999946 0.54846931] [45.99999944 0.54856479] [46.99999943 0.54848844] [47.99999942 0.54837388] [48.99999941 0.54850751] [49.99999939 0.54852659] [50.99999938 0.54846931] [51.99999937 0.54848844] [52.99999936 0.54852659] [53.99999935 0.54839295] [54.99999933 0.54848844] [55.99999932 0.54846931] [56.99999931 0.54848844] [57.9999993 0.54839295]] | [[-2.99037580e-04 -1.25132147e+00] [ 8.17741966e-04 -1.15427326e+00] [ 1.74680061e-03 -1.06605565e+00] ... [-2.12070838e-04 -1.24463223e+00] [-7.95383996e-04 -1.24658623e+00] [-8.90835247e-04 -1.24959695e+00]] | [[1.9000320e+01 1.0289962e-02 5.7805747e+03] [1.9071175e+01 1.0126423e-02 2.6308418e+03] [1.9005327e+01 6.4708702e-03 1.1969148e+03] [1.9011631e+01 3.1843562e-02 5.4447729e+02] [1.9034185e+01 2.4889810e-02 3.6746942e+02] [1.9014515e+01 4.5949068e-02 2.4785854e+02] [1.9015408e+01 4.8011772e-02 1.6719362e+02] [1.9019485e+01 8.1618741e-02 1.1272745e+02] [1.9059208e+01 7.1660951e-02 7.5997108e+01] [1.9052267e+01 8.9010395e-02 5.1263126e+01] [1.9110132e+01 1.0679469e-01 3.4612343e+01] [1.9142385e+01 1.3675903e-01 2.3334827e+01] [1.9111473e+01 2.4913670e-01 1.5729864e+01] [1.9160267e+01 3.2037118e-01 1.0614807e+01] [1.9129564e+01 4.0918657e-01 7.1674285e+00] [1.9275421e+01 6.0719693e-01 4.8284917e+00] [1.9244822e+01 9.9211532e-01 3.2606428e+00] [1.9290388e+01 1.2512910e+00 2.1994653e+00] [1.9533110e+01 1.7006441e+00 1.4830108e+00] [2.0005058e+01 2.3387349e+00 1.0000638e+00]] | [[ 0.49784195 -0.62894272 20. ] [ 0.49838701 -0.57263482 20. ] [ 0.49943167 -0.47722237 20. ] ... [ 0.49836195 -2.13889044 100. ] [ 0.4977656 -2.14780315 100. ] [ 0.49772742 -2.15176797 100. ]] | [[0.82565141 0.02042612 1. ] [0.82663035 0.05333879 1. ] [0.82761765 0.0814704 1. ] ... [1.49746621 9.86543387 3. ] [1.4984479 9.91273292 3. ] [1.49898386 9.93908756 3. ]] | 0.548393 | [[1.87730640e+01 1.97964689e-02] [1.87826120e+01 2.93444432e-02] [1.87967728e+01 4.35052454e-02] [1.88177711e+01 6.45035109e-02] [1.88317844e+01 7.85168084e-02] [1.88488705e+01 9.56029516e-02] [1.88696703e+01 1.16402790e-01] [1.88950291e+01 1.41761534e-01] [1.89259208e+01 1.72653229e-01] [1.89634859e+01 2.10218385e-01] [1.90091012e+01 2.55833694e-01] [1.90648485e+01 3.11580984e-01] [1.91327667e+01 3.79499104e-01] [1.92152412e+01 4.61973631e-01] [1.93154685e+01 5.62200886e-01] [1.94382302e+01 6.84964599e-01] [1.95868193e+01 8.33527293e-01] [1.97680197e+01 1.01471825e+00] [1.99882584e+01 1.23694720e+00] [2.02624079e+01 1.51059530e+00]] | 19.00533 | 18.65962 | [[ 20. 0.99600307] [ 40. 1.31976075] [ 60. 1.30368424] [ 80. 1.18372702] [100. 1.05118032]] | [[ 20. 1.17600693] [ 40. 1.173439 ] [ 60. 1.17087108] [ 80. 1.16830316] [100. 1.16573523]] | -0.1283962 | -2.139936 | -10.91804 | [[1.4333207 0. 1. ] [1.3877809 0.10204082 1. ]] | [[ 1.4333207 -0. 1. ] [ 1.3877809 -0.00934607 1. ]] | [[ -inf 1.4333207 1. ] [-0.99122608 1.3877809 1. ]] | [nan] | [nan] | [nan] | [-0.009] | [nan] | [[ 1.0252632 0.10421488 1. ] [ 1.02561663 0.27213667 1. ] [ 1.02606927 0.41566532 1. ] ... [ 1.50997041 50.33384629 3. ] [ 1.51005316 50.57516795 3. ] [ 1.51008825 50.70963039 3. ]] | [[ 1.0252632 -0.0095452 1. ] [ 1.02561663 -0.02492541 1. ] [ 1.02606927 -0.03807142 1. ] ... [ 1.50997041 -4.61015406 3. ] [ 1.51005316 -4.63225708 3. ] [ 1.51008825 -4.6445727 3. ]] | [[-0.98207025 1.0252632 1. ] [-0.56521294 1.02561663 1. ] [-0.38125621 1.02606927 1. ] ... [ 1.70186012 1.50997041 3. ] [ 1.70393733 1.51005316 3. ] [ 1.70509045 1.51008825 3. ]] | [-0.198, -0.194, -0.195] | [0.246, 0.25, 0.252] | [0.444, 0.444, 0.447] | [-4.753, -4.699, -4.645] | [0.05000000000000002, 0.047000000000000014, 0.04600000000000001] | -0.1956667 | 0.001699673 | -0.194 | -0.198 | 0.004 | -0.198 | -0.195 | 0.2493333 | 0.002494438 | 0.252 | 0.246 | 0.006 | 0.246 | 0.252 | 0.445 | 0.001414214 | 0.447 | 0.444 | 0.003 | 0.444 | 0.447 | -4.699 | 0.04409082 | -4.645 | -4.753 | 0.108 | -4.753 | -4.645 | 0.04766667 | 0.001699673 | 0.05 | 0.046 | 0.004 | 0.05 | 0.046