## Sheet1
| OCV | CV | PEIS | CVA | LSV | ocv/V | Nyquist_fit | Rs/ohm | Rct/ohm | Cdl | Cdl_fit | Cdl/mF | ECSA/cm2 | RF | pol_cp_RHE | pol_cp_ECSA | pol_cp_Tafel | pol_cp_OP1mAcm-2/V | pol_cp_OP10mAcm-2/V | pol_cp_Tafel/Vdec-1 | pol_cp_jecsa0.3V/mAcm-2 | pol_cp_Tafel3/Vdec-1 | LSV_RHE | LSV_ECSA | LSV_Tafel | LSV_OP1mAcm-2/V | LSV_OP10mAcm-2/V | LSV_Tafel/Vdec-1 | LSV_jecsa0.3V/mAcm-2 | LSV_Tafel3/Vdec-1 | LSV_OP1mAcm-2/V_mean | LSV_OP1mAcm-2/V_std | LSV_OP1mAcm-2/V_max | LSV_OP1mAcm-2/V_min | LSV_OP1mAcm-2/V_range | LSV_OP1mAcm-2/V_i | LSV_OP1mAcm-2/V_f | LSV_OP10mAcm-2/V_mean | LSV_OP10mAcm-2/V_std | LSV_OP10mAcm-2/V_max | LSV_OP10mAcm-2/V_min | LSV_OP10mAcm-2/V_range | LSV_OP10mAcm-2/V_i | LSV_OP10mAcm-2/V_f | LSV_Tafel/Vdec-1_mean | LSV_Tafel/Vdec-1_std | LSV_Tafel/Vdec-1_max | LSV_Tafel/Vdec-1_min | LSV_Tafel/Vdec-1_range | LSV_Tafel/Vdec-1_i | LSV_Tafel/Vdec-1_f | LSV_jecsa0.3V/mAcm-2_mean | LSV_jecsa0.3V/mAcm-2_std | LSV_jecsa0.3V/mAcm-2_max | LSV_jecsa0.3V/mAcm-2_min | LSV_jecsa0.3V/mAcm-2_range | LSV_jecsa0.3V/mAcm-2_i | LSV_jecsa0.3V/mAcm-2_f | LSV_Tafel3/Vdec-1_mean | LSV_Tafel3/Vdec-1_std | LSV_Tafel3/Vdec-1_max | LSV_Tafel3/Vdec-1_min | LSV_Tafel3/Vdec-1_range | LSV_Tafel3/Vdec-1_i | LSV_Tafel3/Vdec-1_f
0 | [[ 0. 0.65719926] [ 0.99999997 0.65697014] [ 1.99999995 0.6570465 ] [ 2.99999992 0.6570465 ] [ 3.9999999 0.65698928] [ 4.99999987 0.65689379] [ 5.99999985 0.65681744] [ 6.99999982 0.6566838 ] [ 7.9999998 0.6566456 ] [ 8.99999977 0.6566838 ] [ 9.99999975 0.65651196] [10.99999972 0.65651196] [11.9999997 0.65651196] [12.99999967 0.65647382] [13.99999965 0.65639746] [14.99999962 0.65639746] [15.9999996 0.65624475] [16.99999957 0.65641654] [17.99999955 0.65620655] [18.99999952 0.65607291] [19.99999949 0.65613019] [20.99999947 0.65607291] [21.99999944 0.65601563] [22.99999942 0.65603471] [23.99999939 0.65599656] [24.99999937 0.65593928] [25.99999934 0.65586293] [26.99999932 0.65574837] [27.99999929 0.65572929] [28.99999927 0.65557659] [29.99999924 0.65559566] [30.99999922 0.65555745] [31.99999919 0.6554811 ] [32.99999917 0.65555745] [33.99999914 0.65553838] [34.99999912 0.65544295] [35.99999909 0.65534747] [36.99999907 0.65532839] [37.99999904 0.65534747] [38.99999901 0.65523297] [39.99999899 0.65511841] [40.99999896 0.65523297] [41.99999894 0.65513748] [42.99999891 0.65506113] [43.99999889 0.65500385] [44.99999886 0.65502298] [45.99999884 0.65502298] [46.99999881 0.65502298] [47.99999879 0.65488935] [48.99999876 0.65498477] [49.99999874 0.65487021] [50.99999871 0.65473658] [51.99999869 0.65464115] [52.99999866 0.65475571] [53.99999864 0.6546793 ] [54.99999861 0.65466022] [55.99999859 0.65450752] [56.99999856 0.65446931] [57.99999853 0.65445024] [58.99999851 0.65435481] [59.99979848 0.65439296]] | [[-2.57337029e-04 -2.39260378e+00] [ 7.74596934e-04 -2.30679792e+00] [ 1.80547033e-03 -2.22989434e+00] ... [-1.92642226e-04 -2.26920918e+00] [-7.27169216e-04 -2.27374911e+00] [-8.41710716e-04 -2.27623518e+00]] | [[1.8687456e+01 1.9331026e-03 1.2702271e+04] [1.8700464e+01 2.0065799e-02 8.5720469e+03] [1.8727104e+01 6.8291202e-02 5.7805747e+03] [1.8713140e+01 6.8318643e-02 3.9012485e+03] [1.8766750e+01 9.3411051e-02 2.6308418e+03] [1.8766291e+01 8.8303544e-02 1.7732977e+03] [1.8785845e+01 1.3156240e-01 1.1969148e+03] [1.8822687e+01 1.2432200e-01 8.0732538e+02] [1.8848577e+01 1.2810566e-01 5.4447729e+02] [1.8886822e+01 1.4762497e-01 3.6746942e+02] [1.8903339e+01 1.9386081e-01 2.4785854e+02] [1.8955112e+01 2.1715611e-01 1.6719362e+02] [1.9005436e+01 2.5334355e-01 1.1272745e+02] [1.9052813e+01 2.7769122e-01 7.5997108e+01] [1.9159225e+01 3.4672320e-01 5.1263126e+01] [1.9236483e+01 3.7272158e-01 3.4612343e+01] [1.9245268e+01 3.4986970e-01 2.3334827e+01] [1.9410444e+01 4.9494413e-01 1.5729864e+01] [1.9491997e+01 5.7648504e-01 1.0614807e+01] [1.9612183e+01 6.7378408e-01 7.1674285e+00] [1.9760988e+01 8.1287229e-01 4.8284917e+00] [1.9984240e+01 1.0152942e+00 3.2606428e+00] [2.0205475e+01 1.3551617e+00 2.1994653e+00] [2.0532753e+01 1.5766916e+00 1.4830108e+00] [2.1046570e+01 1.7161571e+00 1.0000638e+00]] | [[ 0.60367835 -0.58141147 20. ] [ 0.60422963 -0.5303172 20. ] [ 0.60524672 -0.44536291 20. ] ... [ 0.60415423 -1.76235688 100. ] [ 0.60362107 -1.77055415 100. ] [ 0.60356379 -1.77337372 100. ]] | [[8.19693446e-01 6.99257146e-03 1.00000000e+00] [8.20695281e-01 2.36576353e-02 1.00000000e+00] [8.21657181e-01 3.77498259e-02 1.00000000e+00] ... [1.44752979e+00 1.03785459e+01 3.00000000e+00] [1.44853151e+00 1.04239551e+01 3.00000000e+00] [1.44906282e+00 1.04470481e+01 3.00000000e+00]] | 0.654393 | [[18.693651 0.05373028] [18.70676353 0.0596157 ] [18.72128584 0.06635117] [18.73734854 0.07406436] [18.75523737 0.08297357] [18.77520904 0.09330563] [18.79747371 0.10528399] [18.82251161 0.11930374] [18.85073909 0.13576244] [18.88261959 0.15511983] [18.91889715 0.17805044] [18.96029014 0.20526869] [19.00779944 0.23773306] [19.06252747 0.27654166] [19.12574487 0.32298169] [19.19899589 0.37861487] [19.28478772 0.44583805] [19.38536961 0.52696977] [19.50338369 0.62473382] [19.64251041 0.74280338] [19.80829118 0.88657861] [20.00364437 1.06070766] [20.24105011 1.27533811] [20.53785962 1.52588776] [20.8834717 1.78806646]] | 18.68746 | 1.202947 | [[ 20. 0.80539296] [ 40. 1.06649914] [ 60. 1.11194491] [ 80. 1.07958407] [100. 1.01777405]] | [[ 20. 0.9286696 ] [ 40. 0.97245432] [ 60. 1.01623903] [ 80. 1.06002374] [100. 1.10380845]] | 2.189236 | 36.48726 | 186.1595 | [[1.297473 0.10204082 1. ]] | [[1.29747300e+00 5.48136528e-04 1.00000000e+00]] | [[-0.99122608 1.297473 1. ]] | [nan] | [nan] | [nan] | [0.001] | [nan] | [[1.01956277e+00 3.56763850e-02 1.00000000e+00] [1.02025318e+00 1.20702221e-01 1.00000000e+00] [1.02095173e+00 1.92601152e-01 1.00000000e+00] ... [1.45358117e+00 5.29517647e+01 3.00000000e+00] [1.45373431e+00 5.31834442e+01 3.00000000e+00] [1.45383407e+00 5.33012658e+01 3.00000000e+00]] | [[1.01956277e+00 1.91644192e-04 1.00000000e+00] [1.02025318e+00 6.48380704e-04 1.00000000e+00] [1.02095173e+00 1.03460292e-03 1.00000000e+00] ... [1.45358117e+00 2.84443005e-01 3.00000000e+00] [1.45373431e+00 2.85687527e-01 3.00000000e+00] [1.45383407e+00 2.86320434e-01 3.00000000e+00]] | [[-1.44761916 1.01956277 1. ] [-0.91828474 1.02025318 1. ] [-0.71534112 1.02095173 1. ] ... [ 1.72388044 1.45358117 3. ] [ 1.72577646 1.45373431 3. ] [ 1.72673752 1.45383407 3. ]] | [-0.101, -0.1, -0.096] | [0.172, 0.176, 0.179] | [0.273, 0.276, 0.275] | [0.297, 0.291, 0.286] | [0.05300000000000002, 0.05300000000000002, 0.05399999999999999] | -0.099 | 0.002160247 | -0.096 | -0.101 | 0.005 | -0.101 | -0.096 | 0.1756667 | 0.002867442 | 0.179 | 0.172 | 0.007 | 0.172 | 0.179 | 0.2746667 | 0.001247219 | 0.276 | 0.273 | 0.003 | 0.273 | 0.275 | 0.2913333 | 0.004496913 | 0.297 | 0.286 | 0.011 | 0.297 | 0.286 | 0.05333333 | 0.0004714045 | 0.054 | 0.053 | 0.001 | 0.053 | 0.054
1 | [[ 0. 0.61726242] [ 0.99999997 0.61747241] [ 1.99999995 0.61743426] [ 2.99999992 0.61752969] [ 3.9999999 0.61758697] [ 4.99999987 0.61747241] [ 5.99999985 0.61752969] [ 6.99999982 0.61751062] [ 7.9999998 0.61760604] [ 8.99999977 0.61775881] [ 9.99999975 0.61770153] [10.99999972 0.61770153] [11.9999997 0.61789244] [12.99999967 0.61777788] [13.99999965 0.61787331] [14.99999962 0.6179688 ] [15.9999996 0.61798787] [16.99999957 0.61800694] [17.99999955 0.61798787] [18.99999952 0.61804515] [19.99999949 0.61800694] [20.99999947 0.6181215 ] [21.99999944 0.61810243] [22.99999942 0.61815965] [23.99999939 0.61814058] [24.99999937 0.61814058] [25.99999934 0.61821693] [26.99999932 0.61827421] [27.99999929 0.61825514] [28.99999927 0.61810243] [29.99999924 0.61835057] [30.99999922 0.61835057] [31.99999919 0.61825514] [32.99999917 0.61833149] [33.99999914 0.61829329] [34.99999912 0.6183697 ] [35.99999909 0.61844605] [36.99999907 0.61831242] [37.99999904 0.61831242] [38.99999901 0.6183697 ] [39.99999899 0.61835057] [40.99999896 0.61829329] [41.99999894 0.6184842 ] [42.99999891 0.61846513] [43.99999889 0.61833149] [44.99999886 0.61846513] [45.99999884 0.61842692] [46.99999881 0.61840785] [47.99999879 0.61838877] [48.99999876 0.61835057] [49.99999874 0.6184842 ] [50.99999871 0.61856055] [51.99999869 0.6184842 ] [52.99999866 0.61846513] [53.99999864 0.61871332] [54.99999861 0.61856055] [55.99999859 0.61854148] [56.99999856 0.61852241] [57.99999853 0.61854148] [58.99979851 0.61854148]] | [[-3.20971187e-04 -1.41229668e+00] [ 7.60809518e-04 -1.34818945e+00] [ 1.78744039e-03 -1.29217433e+00] ... [-1.82036543e-04 -1.36464403e+00] [-8.41710716e-04 -1.36715201e+00] [-9.18071717e-04 -1.37000388e+00]] | [[1.9389786e+01 5.5890258e-02 1.2702271e+04] [1.9451015e+01 1.2202481e-01 8.5720469e+03] [1.9503052e+01 1.6225235e-01 5.7805747e+03] [1.9515221e+01 2.4194473e-01 3.9012485e+03] [1.9615108e+01 3.0451766e-01 2.6308418e+03] [1.9648359e+01 3.2280484e-01 1.7732977e+03] [1.9727194e+01 4.0488356e-01 1.1969148e+03] [1.9856884e+01 4.5748031e-01 8.0732538e+02] [1.9935047e+01 5.7541037e-01 5.4447729e+02] [2.0105101e+01 6.5185374e-01 3.6746942e+02] [2.0124262e+01 7.6183861e-01 2.4785854e+02] [2.0432934e+01 8.1628895e-01 1.6719362e+02] [2.0646914e+01 9.4636005e-01 1.1272745e+02] [2.0882675e+01 1.0771563e+00 7.5997108e+01] [2.1163744e+01 1.1998138e+00 5.1263126e+01] [2.1448816e+01 1.3326532e+00 3.4612343e+01] [2.1771896e+01 1.5065441e+00 2.3334827e+01] [2.2172750e+01 1.5686555e+00 1.5729864e+01] [2.2592762e+01 1.6755707e+00 1.0614807e+01] [2.3027678e+01 1.7450759e+00 7.1674285e+00] [2.3460722e+01 1.8230132e+00 4.8284917e+00] [2.3896147e+01 1.9822445e+00 3.2606428e+00] [2.4290644e+01 2.0815880e+00 2.1994653e+00] [2.4846458e+01 2.2557535e+00 1.4830108e+00] [2.5506582e+01 2.3457360e+00 1.0000638e+00]] | [[ 0.56801772 -0.34324042 20. ] [ 0.56851596 -0.30503737 20. ] [ 0.56953204 -0.24429623 20. ] ... [ 0.56931883 -1.15797688 100. ] [ 0.56836843 -1.16501536 100. ] [ 0.56780773 -1.16985595 100. ]] | [[8.26708734e-01 1.21159816e-03 1.00000000e+00] [8.27713013e-01 8.57418128e-03 1.00000000e+00] [8.28677118e-01 1.53353749e-02 1.00000000e+00] ... [1.44753611e+00 8.93908320e+00 3.00000000e+00] [1.44850183e+00 8.98126887e+00 3.00000000e+00] [1.44904375e+00 9.00419789e+00 3.00000000e+00]] | 0.6185415 | [[19.41642218 0.13459932] [19.4471458 0.16132235] [19.48427104 0.1930834 ] [19.5289245 0.23053792] [19.58279701 0.27467475] [19.64767316 0.32635962] [19.72528213 0.3861743 ] [19.81837529 0.45517314] [19.92955711 0.53387214] [20.06150122 0.62236742] [20.21777504 0.72079455] [20.40132439 0.82826297] [20.61540806 0.94348438] [20.86231744 1.06415693] [21.14309838 1.18720722] [21.45748787 1.30927411] [21.80621503 1.4280276 ] [22.18538327 1.54076937] [22.5896267 1.64655232] [23.01464436 1.7472339 ] [23.45946394 1.84790434] [23.91554727 1.9551892 ] [24.38948725 2.08218581] [24.89276071 2.23248388] [25.41926202 2.38948108]] | 19.38979 | 5.882043 | [[ 20. 0.49387029] [ 40. 0.72700191] [ 60. 0.82726068] [ 80. 0.85896001] [100. 0.84426297]] | [[ 20. 0.58372248] [ 40. 0.66699682] [ 60. 0.75027117] [ 80. 0.83354552] [100. 0.91681987]] | 4.163717 | 69.39529 | 354.0576 | [[1.3149299 0.10204082 1. ]] | [[1.31492990e+00 2.88204001e-04 1.00000000e+00]] | [[-0.99122608 1.3149299 1. ]] | [nan] | [nan] | [nan] | [0.0] | [nan] | [[1.02668524e+00 6.18162325e-03 1.00000000e+00] [1.02754676e+00 4.37458229e-02 1.00000000e+00] [1.02837977e+00 7.82417087e-02 1.00000000e+00] ... [1.47420920e+00 4.56075673e+01 3.00000000e+00] [1.47435695e+00 4.58228004e+01 3.00000000e+00] [1.47445428e+00 4.59397852e+01 3.00000000e+00]] | [[1.02668524e+00 1.74593718e-05 1.00000000e+00] [1.02754676e+00 1.23555667e-04 1.00000000e+00] [1.02837977e+00 2.20985820e-04 1.00000000e+00] ... [1.47420920e+00 1.28813977e-01 3.00000000e+00] [1.47435695e+00 1.29421881e-01 3.00000000e+00] [1.47445428e+00 1.29752293e-01 3.00000000e+00]] | [[-2.20889747 1.02668524 1. ] [-1.35906341 1.02754676 1. ] [-1.10656167 1.02837977 1. ] ... [ 1.65903691 1.4742092 3. ] [ 1.66108163 1.47435695 3. ] [ 1.66218896 1.47445428 3. ]] | [0.117, 0.122, 0.124] | [0.191, 0.195, 0.197] | [0.074, 0.07300000000000001, 0.07300000000000001] | [0.131, 0.13, 0.13] | [0.062, 0.062, 0.061] | 0.121 | 0.00294392 | 0.124 | 0.117 | 0.007 | 0.117 | 0.124 | 0.1943333 | 0.002494438 | 0.197 | 0.191 | 0.006 | 0.191 | 0.197 | 0.07333333 | 0.0004714045 | 0.074 | 0.073 | 0.001 | 0.074 | 0.073 | 0.1303333 | 0.0004714045 | 0.131 | 0.13 | 0.001 | 0.131 | 0.13 | 0.06166667 | 0.0004714045 | 0.062 | 0.061 | 0.001 | 0.062 | 0.061
2 | [[ 0. 0.6229704 ] [ 0.99999997 0.62306589] [ 1.99999995 0.62335223] [ 2.99999992 0.62339044] [ 3.9999999 0.62323767] [ 4.99999987 0.62333316] [ 5.99999985 0.62329495] [ 6.99999982 0.62335223] [ 7.9999998 0.6232568 ] [ 8.99999977 0.62344766] [ 9.99999975 0.62339044] [10.99999972 0.62339044] [11.9999997 0.62350494] [12.99999967 0.62348586] [13.99999965 0.62339044] [14.99999962 0.62340951] [15.9999996 0.62331402] [16.99999957 0.62344766] [17.99999955 0.62333316] [18.99999952 0.62333316] [19.99999949 0.62335223] [20.99999947 0.6233713 ] [21.99999944 0.62340951] [22.99999942 0.62344766] [23.99999939 0.62339044] [24.99999937 0.62348586] [25.99999934 0.6233713 ] [26.99999932 0.62354314] [27.99999929 0.62329495] [28.99999927 0.62346679] [29.99999924 0.62350494] [30.99999922 0.62331402] [31.99999919 0.62335223] [32.99999917 0.62339044] [33.99999914 0.62333316] [34.99999912 0.62339044] [35.99999909 0.62342858] [36.99999907 0.62339044] [37.99999904 0.62346679] [38.99999901 0.62329495] [39.99999899 0.62350494] [40.99999896 0.62344766] [41.99999894 0.62346679] [42.99999891 0.62348586] [43.99999889 0.6233713 ] [44.99999886 0.62354314] [45.99999884 0.62333316] [46.99999881 0.62342858] [47.99999879 0.62344766] [48.99999876 0.62354314] [49.99999874 0.62333316] [50.99999871 0.62335223] [51.99999869 0.62335223] [52.99999866 0.62340951] [53.99999864 0.62342858] [54.99999861 0.6233713 ] [55.99999859 0.62344766] [56.99999856 0.62350494] [57.99999853 0.62331402] [58.99979851 0.62339044]] | [[-2.93396384e-04 -1.49874747e+00] [ 7.43840414e-04 -1.42350374e+00] [ 1.78956159e-03 -1.35760844e+00] ... [-1.88399965e-04 -1.43732845e+00] [-8.41710716e-04 -1.44014031e+00] [-9.75342467e-04 -1.44327839e+00]] | [[1.9698511e+01 1.9000241e-03 2.7928299e+04] [1.9692587e+01 1.8242732e-02 1.8835359e+04] [1.9694811e+01 5.5668939e-02 1.2702271e+04] [1.9693789e+01 6.5647900e-02 8.5720469e+03] [1.9742138e+01 1.0659509e-01 5.7805747e+03] [1.9750776e+01 1.2929143e-01 3.9012485e+03] [1.9766155e+01 1.5833054e-01 2.6308418e+03] [1.9837269e+01 1.5742655e-01 1.7732977e+03] [1.9870972e+01 1.9373403e-01 1.1969148e+03] [1.9915005e+01 2.3520070e-01 8.0732538e+02] [1.9943151e+01 2.7309635e-01 5.4447729e+02] [1.9972158e+01 3.1093538e-01 3.6746942e+02] [2.0023912e+01 3.5166159e-01 2.4785854e+02] [2.0169153e+01 4.3138939e-01 1.6719362e+02] [2.0265434e+01 5.0839323e-01 1.1272745e+02] [2.0373497e+01 5.8529824e-01 7.5997108e+01] [2.0541674e+01 6.7734474e-01 5.1263126e+01] [2.0748676e+01 8.4443635e-01 3.4612343e+01] [2.0914940e+01 9.1276139e-01 2.3334827e+01] [2.1148655e+01 1.0411103e+00 1.5729864e+01] [2.1402330e+01 1.1441283e+00 1.0614807e+01] [2.1734001e+01 1.2395684e+00 7.1674285e+00] [2.1972601e+01 1.4185735e+00 4.8284917e+00] [2.2294025e+01 1.5506114e+00 3.2606428e+00] [2.2743559e+01 1.7489049e+00 2.1994653e+00] [2.3284447e+01 2.1279230e+00 1.4830108e+00] [2.3852921e+01 2.4137921e+00 1.0000638e+00]] | [[ 0.5728094 -0.38311868 20. ] [ 0.57334691 -0.3386252 20. ] [ 0.57430035 -0.26812973 20. ] ... [ 0.57421762 -1.29162442 100. ] [ 0.57327586 -1.29960929 100. ] [ 0.57271391 -1.30677919 100. ]] | [[8.19656491e-01 7.45349211e-03 1.00000000e+00] [8.20702672e-01 1.65063948e-02 1.00000000e+00] [8.21717680e-01 2.44515606e-02 1.00000000e+00] ... [1.44751275e+00 9.19861591e+00 3.00000000e+00] [1.44853044e+00 9.24196900e+00 3.00000000e+00] [1.44906282e+00 9.26519406e+00 3.00000000e+00]] | 0.6233904 | [[19.67660153 0.04537569] [19.68685953 0.0544487 ] [19.6991986 0.06529744] [19.71400812 0.07822576] [19.73184213 0.09366265] [19.75322714 0.11198731] [19.77896194 0.13377712] [19.80989664 0.15960193] [19.84687123 0.18996054] [19.89124364 0.22569235] [19.94435679 0.26750534] [20.00767779 0.31606651] [20.08324918 0.37230649] [20.17303939 0.43688024] [20.27949623 0.51054794] [20.40504063 0.59379226] [20.55202484 0.68683521] [20.72275914 0.78974403] [20.92084647 0.90331455] [21.14800415 1.02740062] [21.40534637 1.16209377] [21.69456318 1.3086822 ] [22.0194825 1.47067617] [22.37749593 1.65008535] [22.77414289 1.85661748] [23.22119451 2.09838812] [23.72971726 2.36185654]] | 19.69851 | 3.59437 | [[ 20. 0.56023981] [ 40. 0.81399854] [ 60. 0.92755739] [ 80. 0.96901933] [100. 0.96520693]] | [[ 20. 0.65421339] [ 40. 0.75070889] [ 60. 0.8472044 ] [ 80. 0.9436999 ] [100. 1.04019541]] | 4.824775 | 80.41292 | 410.27 | [[1.30287357 0.10204082 1. ]] | [[1.30287357e+00 2.48716250e-04 1.00000000e+00]] | [[-0.99122608 1.30287357 1. ]] | [nan] | [nan] | [nan] | [0.0] | [nan] | [[1.01950967e+00 3.80280209e-02 1.00000000e+00] [1.02037752e+00 8.42163002e-02 1.00000000e+00] [1.02123602e+00 1.24752860e-01 1.00000000e+00] ... [1.46631371e+00 4.69317138e+01 3.00000000e+00] [1.46647741e+00 4.71529031e+01 3.00000000e+00] [1.46655230e+00 4.72713983e+01 3.00000000e+00]] | [[1.01950967e+00 9.26902304e-05 1.00000000e+00] [1.02037752e+00 2.05270431e-04 1.00000000e+00] [1.02123602e+00 3.04075023e-04 1.00000000e+00] ... [1.46631371e+00 1.14392263e-01 3.00000000e+00] [1.46647741e+00 1.14931394e-01 3.00000000e+00] [1.46655230e+00 1.15220216e-01 3.00000000e+00]] | [[-1.41989628 1.01950967 1. ] [-1.07460384 1.02037752 1. ] [-0.90394949 1.02123602 1. ] ... [ 1.67146641 1.46631371 3. ] [ 1.67350844 1.46647741 3. ] [ 1.67459845 1.4665523 3. ]] | [0.103, 0.112, 0.115] | [0.189, 0.193, 0.195] | [0.08600000000000001, 0.081, 0.08] | [0.116, 0.116, 0.115] | [0.055999999999999994, 0.055999999999999994, 0.055999999999999994] | 0.11 | 0.00509902 | 0.115 | 0.103 | 0.012 | 0.103 | 0.115 | 0.1923333 | 0.002494438 | 0.195 | 0.189 | 0.006 | 0.189 | 0.195 | 0.08233333 | 0.002624669 | 0.086 | 0.08 | 0.006 | 0.086 | 0.08 | 0.1156667 | 0.0004714045 | 0.116 | 0.115 | 0.001 | 0.116 | 0.115 | 0.056 | 0 | 0.056 | 0.056 | 0 | 0.056 | 0.056
3 | [[ 0. 0.60015756] [ 0.99999997 0.60015756] [ 1.99999995 0.6003294 ] [ 2.99999992 0.60046303] [ 3.9999999 0.60052031] [ 4.99999987 0.60036755] [ 5.99999985 0.60040575] [ 6.99999982 0.60046303] [ 7.9999998 0.60046303] [ 8.99999977 0.60053939] [ 9.99999975 0.60050118] [10.99999972 0.60055846] [11.9999997 0.60050118] [12.99999967 0.60059667] [13.99999965 0.60055846] [14.99999962 0.60053939] [15.9999996 0.60065395] [16.99999957 0.60055846] [17.99999955 0.60059667] [18.99999952 0.6004439 ] [19.99999949 0.60055846] [20.99999947 0.60059667] [21.99999944 0.60057753] [22.99999942 0.60059667] [23.99999939 0.60048211] [24.99999937 0.60057753] [25.99999934 0.60063481] [26.99999932 0.60055846] [27.99999929 0.60055846] [28.99999927 0.60055846] [29.99999924 0.60061574] [30.99999922 0.60065395] [31.99999919 0.60053939] [32.99999917 0.60057753] [33.99999914 0.60065395] [34.99999912 0.60055846] [35.99999909 0.60055846] [36.99999907 0.60065395] [37.99999904 0.60053939] [38.99999901 0.60046303] [39.99999899 0.60057753] [40.99999896 0.60071117] [41.99999894 0.60059667] [42.99999891 0.60076845] [43.99999889 0.60067302] [44.99999886 0.60061574] [45.99999884 0.60061574] [46.99999881 0.60055846] [47.99999879 0.60057753] [48.99999876 0.60059667] [49.99999874 0.60052031] [50.99999871 0.60057753] [51.99999869 0.60050118] [52.99999866 0.60057753] [53.99999864 0.60059667] [54.99999861 0.60059667] [55.99999859 0.60061574] [56.99999856 0.60055846] [57.99999853 0.60053939] [58.99979851 0.60069209]] | [[-3.11426120e-04 -1.24736633e+00] [ 7.65051809e-04 -1.18766389e+00] [ 1.72592746e-03 -1.13584416e+00] ... [-1.57643430e-04 -1.21075918e+00] [-5.74447215e-04 -1.21215934e+00] [-7.84439966e-04 -1.21515419e+00]] | [[2.0762136e+01 1.7184203e-02 4.1400684e+04] [2.0763554e+01 3.1052131e-02 2.7928299e+04] [2.0789423e+01 8.8888682e-02 1.8835359e+04] [2.0807770e+01 1.2180642e-01 1.2702271e+04] [2.0800325e+01 1.5689296e-01 8.5720469e+03] [2.0840029e+01 1.6362412e-01 5.7805747e+03] [2.0917526e+01 2.0686029e-01 3.9012485e+03] [2.0981043e+01 2.5135234e-01 2.6308418e+03] [2.1032814e+01 3.0592740e-01 1.7732977e+03] [2.1100700e+01 3.7496984e-01 1.1969148e+03] [2.1177530e+01 4.6874163e-01 8.0732538e+02] [2.1305096e+01 5.4013520e-01 5.4447729e+02] [2.1449074e+01 6.5955406e-01 3.6746942e+02] [2.1618095e+01 7.7244031e-01 2.4785854e+02] [2.1797073e+01 8.7764114e-01 1.6719362e+02] [2.1999582e+01 1.0165606e+00 1.1272745e+02] [2.2214136e+01 1.1912220e+00 7.5997108e+01] [2.2534357e+01 1.3680769e+00 5.1263126e+01] [2.2771002e+01 1.5605216e+00 3.4612343e+01] [2.3253212e+01 1.7244004e+00 2.3334827e+01] [2.3759819e+01 1.9018803e+00 1.5729864e+01] [2.4253468e+01 2.0897529e+00 1.0614807e+01] [2.4835133e+01 2.2106726e+00 7.1674285e+00] [2.5337404e+01 2.2917118e+00 4.8284917e+00] [2.5908218e+01 2.3561296e+00 3.2606428e+00] [2.6607790e+01 2.6002018e+00 2.1994653e+00] [2.7142427e+01 2.8860886e+00 1.4830108e+00] [2.7842173e+01 2.9362369e+00 1.0000638e+00]] | [[ 0.55011106 -0.28889171 20. ] [ 0.55055636 -0.25346921 20. ] [ 0.55153948 -0.19834832 20. ] ... [ 0.55141121 -1.01028176 100. ] [ 0.55046505 -1.01661301 100. ] [ 0.54982471 -1.02099578 100. ]] | [[8.40701938e-01 1.48318715e-03 1.00000000e+00] [8.41622412e-01 4.34446192e-03 1.00000000e+00] [8.42652261e-01 6.86628671e-03 1.00000000e+00] ... [1.44749796e+00 8.18757944e+00 3.00000000e+00] [1.44851255e+00 8.22704667e+00 3.00000000e+00] [1.44913924e+00 8.24948307e+00 3.00000000e+00]] | 0.6006921 | [[20.7638393 0.0644472 ] [20.77788859 0.07862145] [20.79509309 0.09586057] [20.81615189 0.11678619] [20.84187472 0.14208776] [20.87340451 0.1727199 ] [20.91189395 0.20955626] [20.95905411 0.2538771 ] [21.01678098 0.30694634] [21.08704129 0.36984709] [21.17288964 0.44429398] [21.2774776 0.5315956 ] [21.40429146 0.63274506] [21.5580268 0.74892782] [21.74320539 0.88023335] [21.96513205 1.02624881] [22.22858743 1.18509465] [22.53734859 1.35339196] [22.8937998 1.5265605 ] [23.30122608 1.70045261] [23.75684005 1.86917904] [24.25466213 2.02822967] [24.78839284 2.17654635] [25.35454377 2.31770496] [25.93895314 2.45791849] [26.54595402 2.61306847] [27.18607158 2.78904474] [27.85048538 2.96803262]] | 20.76214 | 6.872593 | [[ 20. 0.42629382] [ 40. 0.63885852] [ 60. 0.74323594] [ 80. 0.77810121] [100. 0.77413167]] | [[ 20. 0.50514055] [ 40. 0.58863239] [ 60. 0.67212423] [ 80. 0.75561607] [100. 0.83910791]] | 4.174592 | 69.57653 | 354.9823 | [[1.28318836 0.10204082 1. ]] | [[1.28318836e+00 2.87453239e-04 1.00000000e+00]] | [[-0.99122608 1.28318836 1. ]] | [nan] | [nan] | [nan] | [0.0] | [nan] | [[1.04067114e+00 7.56728140e-03 1.00000000e+00] [1.04153221e+00 2.21656221e-02 1.00000000e+00] [1.04250970e+00 3.50320750e-02 1.00000000e+00] ... [1.47750632e+00 4.17733645e+01 3.00000000e+00] [1.47770149e+00 4.19747279e+01 3.00000000e+00] [1.47786234e+00 4.20891993e+01 3.00000000e+00]] | [[1.04067114e+00 2.13173476e-05 1.00000000e+00] [1.04153221e+00 6.24414826e-05 1.00000000e+00] [1.04250970e+00 9.86868176e-05 1.00000000e+00] ... [1.47750632e+00 1.17677311e-01 3.00000000e+00] [1.47770149e+00 1.18244561e-01 3.00000000e+00] [1.47786234e+00 1.18567031e-01 3.00000000e+00]] | [[-2.12106012 1.04067114 1. ] [-1.65432008 1.04153221 1. ] [-1.45553414 1.0425097 1. ] ... [ 1.62089946 1.47750632 3. ] [ 1.62298789 1.47770149 3. ] [ 1.62417066 1.47786234 3. ]] | [0.114, 0.123, 0.127] | [0.199, 0.202, 0.204] | [0.085, 0.07900000000000001, 0.07699999999999999] | [0.118, 0.118, 0.119] | [0.06599999999999998, 0.064, 0.062] | 0.1213333 | 0.005436502 | 0.127 | 0.114 | 0.013 | 0.114 | 0.127 | 0.2016667 | 0.002054805 | 0.204 | 0.199 | 0.005 | 0.199 | 0.204 | 0.08033333 | 0.003399346 | 0.085 | 0.077 | 0.008 | 0.085 | 0.077 | 0.1183333 | 0.0004714045 | 0.119 | 0.118 | 0.001 | 0.118 | 0.119 | 0.064 | 0.001632993 | 0.066 | 0.062 | 0.004 | 0.066 | 0.062
4 | [[ 0. 0.60743093] [ 0.99999997 0.60745007] [ 1.99999995 0.60741186] [ 2.99999992 0.60748821] [ 3.9999999 0.60750735] [ 4.99999987 0.6075837 ] [ 5.99999985 0.60760278] [ 6.99999982 0.60760278] [ 7.9999998 0.6075837 ] [ 8.99999977 0.60760278] [ 9.99999975 0.60762185] [10.99999972 0.60771734] [11.9999997 0.60764092] [12.99999967 0.60771734] [13.99999965 0.60767913] [14.99999962 0.60766006] [15.9999996 0.6075837 ] [16.99999957 0.60775548] [17.99999955 0.6076982 ] [18.99999952 0.60773641] [19.99999949 0.6076982 ] [20.99999947 0.60760278] [21.99999944 0.6076982 ] [22.99999942 0.6076982 ] [23.99999939 0.60760278] [24.99999937 0.6075837 ] [25.99999934 0.6075455 ] [26.99999932 0.60766006] [27.99999929 0.60756457] [28.99999927 0.60781276] [29.99999924 0.60756457] [30.99999922 0.60773641] [31.99999919 0.6075837 ] [32.99999917 0.6076982 ] [33.99999914 0.60766006] [34.99999912 0.6076982 ] [35.99999909 0.6075455 ] [36.99999907 0.60773641] [37.99999904 0.6076982 ] [38.99999901 0.60767913] [39.99999899 0.6075455 ] [40.99999896 0.60764092] [41.99999894 0.60752642] [42.99999891 0.60756457] [43.99999889 0.60764092] [44.99999886 0.60767913] [45.99999884 0.60764092] [46.99999881 0.6075837 ] [47.99999879 0.60775548] [48.99999876 0.60771734] [49.99999874 0.60767913] [50.99999871 0.60756457] [51.99999869 0.60767913] [52.99999866 0.6075837 ] [53.99999864 0.60764092] [54.99999861 0.60773641] [55.99999859 0.60762185] [56.99999856 0.60771734] [57.99999853 0.6075455 ] [58.99979851 0.60773641]] | [[-3.17789498e-04 -1.59355261e+00] [ 7.53385539e-04 -1.53034651e+00] [ 1.76941080e-03 -1.47455667e+00] ... [-2.01126779e-04 -1.53549062e+00] [-8.22620466e-04 -1.53745797e+00] [-8.79891217e-04 -1.54033099e+00]] | [[2.0532700e+01 4.7841992e-02 2.7928299e+04] [2.0554386e+01 1.1361810e-01 1.8835359e+04] [2.0608000e+01 1.3092850e-01 1.2702271e+04] [2.0636292e+01 1.4693131e-01 8.5720469e+03] [2.0655968e+01 1.8068382e-01 5.7805747e+03] [2.0716705e+01 2.5268653e-01 3.9012485e+03] [2.0782804e+01 2.9228556e-01 2.6308418e+03] [2.0809132e+01 3.4372604e-01 1.7732977e+03] [2.0938587e+01 4.1797537e-01 1.1969148e+03] [2.1031139e+01 4.0996897e-01 8.0732538e+02] [2.1106401e+01 5.1487476e-01 5.4447729e+02] [2.1248297e+01 6.1394221e-01 3.6746942e+02] [2.1359533e+01 7.3796713e-01 2.4785854e+02] [2.1561247e+01 8.5188591e-01 1.6719362e+02] [2.1805325e+01 9.9469995e-01 1.1272745e+02] [2.2029146e+01 1.1160752e+00 7.5997108e+01] [2.2323359e+01 1.2821101e+00 5.1263126e+01] [2.2579523e+01 1.4200362e+00 3.4612343e+01] [2.3012089e+01 1.6016405e+00 2.3334827e+01] [2.3478912e+01 1.8551191e+00 1.5729864e+01] [2.3892548e+01 1.9232351e+00 1.0614807e+01] [2.4373459e+01 2.0813484e+00 7.1674285e+00] [2.4978786e+01 2.1298327e+00 4.8284917e+00] [2.5589981e+01 2.2396429e+00 3.2606428e+00] [2.5999262e+01 2.3558421e+00 2.1994653e+00] [2.6455898e+01 2.4060197e+00 1.4830108e+00] [2.7045303e+01 2.5055048e+00 1.0000638e+00]] | [[ 0.55707902 -0.41029016 20. ] [ 0.55765259 -0.37354874 20. ] [ 0.55862087 -0.31393611 20. ] ... [ 0.55840772 -1.23251296 100. ] [ 0.55746901 -1.24182251 100. ] [ 0.55692631 -1.24730722 100. ]] | [[8.35692704e-01 6.29341906e-03 1.00000000e+00] [8.36696148e-01 1.21936412e-02 1.00000000e+00] [8.37688804e-01 1.80985725e-02 1.00000000e+00] ... [1.44749379e+00 8.33864853e+00 3.00000000e+00] [1.44846690e+00 8.37833609e+00 3.00000000e+00] [1.44896734e+00 8.39933420e+00 3.00000000e+00]] | 0.6077364 | [[20.57246029 0.08191087] [20.59062032 0.09933293] [20.61273028 0.12035485] [20.63959063 0.1456178 ] [20.67233223 0.17601108] [20.71207374 0.21232337] [20.76048292 0.25572083] [20.81937946 0.30732293] [20.89061315 0.3680436 ] [20.97708256 0.43937189] [21.08170991 0.5223641 ] [21.20767302 0.61774113] [21.35925498 0.72636971] [21.54045701 0.84805921] [21.75594265 0.98213855] [22.00977451 1.12658502] [22.30500661 1.27802627] [22.64338359 1.43202139] [23.02756078 1.58447327] [23.45454839 1.72964955] [23.91847584 1.86290879] [24.41314568 1.98241327] [24.93475452 2.09011819] [25.4697798 2.18975621] [26.01757739 2.29119881] [26.57516977 2.40650008] [27.14320208 2.55156458]] | 20.5327 | 7.053983 | [[ 20. 0.552489 ] [ 40. 0.75910063] [ 60. 0.81084968] [ 80. 0.79483412] [100. 0.75172443]] | [[ 20. 0.6469587 ] [ 40. 0.69037914] [ 60. 0.73379957] [ 80. 0.77722001] [100. 0.82064044]] | 2.171022 | 36.1837 | 184.6107 | [[1.30989635 0.10204082 1. ]] | [[1.30989635e+00 5.52735140e-04 1.00000000e+00]] | [[-0.99122608 1.30989635 1. ]] | [nan] | [nan] | [nan] | [0.001] | [nan] | [[1.03556348e+00 3.21092809e-02 1.00000000e+00] [1.03644578e+00 6.22124553e-02 1.00000000e+00] [1.03731719e+00 9.23396558e-02 1.00000000e+00] ... [1.47627883e+00 4.25441252e+01 3.00000000e+00] [1.47643704e+00 4.27466127e+01 3.00000000e+00] [1.47650633e+00 4.28537459e+01 3.00000000e+00]] | [[1.03556348e+00 1.73929693e-04 1.00000000e+00] [1.03644578e+00 3.36992700e-04 1.00000000e+00] [1.03731719e+00 5.00185851e-04 1.00000000e+00] ... [1.47627883e+00 2.30453203e-01 3.00000000e+00] [1.47643704e+00 2.31550039e-01 3.00000000e+00] [1.47650633e+00 2.32130358e-01 3.00000000e+00]] | [[-1.49336942 1.03556348 1. ] [-1.20612266 1.03644578 1. ] [-1.03461175 1.03731719 1. ] ... [ 1.6288396 1.47627883 3. ] [ 1.63090171 1.47643704 3. ] [ 1.63198879 1.47650633 3. ]] | [-0.044, -0.046, -0.045] | [0.196, 0.199, 0.2] | [0.24, 0.245, 0.245] | [0.231, 0.232, 0.232] | [0.067, 0.065, 0.064] | -0.045 | 0.0008164966 | -0.044 | -0.046 | 0.002 | -0.044 | -0.045 | 0.1983333 | 0.001699673 | 0.2 | 0.196 | 0.004 | 0.196 | 0.2 | 0.2433333 | 0.002357023 | 0.245 | 0.24 | 0.005 | 0.24 | 0.245 | 0.2316667 | 0.0004714045 | 0.232 | 0.231 | 0.001 | 0.231 | 0.232 | 0.06533333 | 0.001247219 | 0.067 | 0.064 | 0.003 | 0.067 | 0.064
5 | [[ 0. 0.58837891] [ 0.99999999 0.58839798] [ 1.99999998 0.58855069] [ 2.99999996 0.58849341] [ 3.99999995 0.58847433] [ 4.99999994 0.58853161] [ 5.99999993 0.58849341] [ 6.99999992 0.58868432] [ 7.9999999 0.58876067] [ 8.99999989 0.58868432] [ 9.99999988 0.58872253] [10.99999987 0.5887416 ] [11.99999985 0.58860797] [12.99999984 0.58862704] [13.99999983 0.58843619] [14.99999982 0.58879888] [15.99999981 0.58864617] [16.99999979 0.58876067] [17.99999978 0.58866525] [18.99999977 0.58885616] [19.99999976 0.58860797] [20.99999975 0.58883703] [21.99999973 0.58879888] [22.99999972 0.58870339] [23.99999971 0.58868432] [24.9999997 0.58864617] [25.99999969 0.58876067] [26.99999967 0.58855069] [27.99999966 0.5887416 ] [28.99999965 0.58866525] [29.99999964 0.58870339] [30.99999962 0.5887416 ] [31.99999961 0.58868432] [32.9999996 0.58885616] [33.99999959 0.58881795] [34.99999958 0.58868432] [35.99999956 0.58866525] [36.99999955 0.58868432] [37.99999954 0.58872253] [38.99999953 0.5887416 ] [39.99999952 0.58870339] [40.9999995 0.58870339] [41.99999949 0.58872253] [42.99999948 0.58879888] [43.99999947 0.5887416 ] [44.99999946 0.58877981] [45.99999944 0.58868432] [46.99999943 0.5887416 ] [47.99999942 0.58879888] [48.99999941 0.58877981] [49.99999939 0.58864617] [50.99999938 0.58876067] [51.99999937 0.58876067] [52.99999936 0.58855069] [53.99999935 0.58868432] [54.99999933 0.58876067] [55.99999932 0.58876067] [56.99999931 0.58872253] [57.9999993 0.58876067] [58.99979929 0.58883703]] | [[-2.80669570e-04 -1.12843308e+00] [ 7.73536332e-04 -1.05609420e+00] [ 1.79592497e-03 -9.95042602e-01] ... [-2.20217058e-04 -1.10271500e+00] [-7.65349716e-04 -1.10433072e+00] [-8.41710716e-04 -1.10705529e+00]] | [[2.0413385e+01 2.9540462e-02 2.7928299e+04] [2.0406277e+01 5.2285887e-02 1.8835359e+04] [2.0400421e+01 4.5912899e-02 1.2702271e+04] [2.0433582e+01 5.8914796e-02 8.5720469e+03] [2.0410461e+01 7.7931277e-02 5.7805747e+03] [2.0470915e+01 9.5175423e-02 3.9012485e+03] [2.0490490e+01 1.5409149e-01 2.6308418e+03] [2.0506718e+01 1.6301276e-01 1.7732977e+03] [2.0564388e+01 2.0474432e-01 1.1969148e+03] [2.0568935e+01 1.9237976e-01 8.0732538e+02] [2.0599453e+01 2.4306408e-01 5.4447729e+02] [2.0643623e+01 3.1251627e-01 3.6746942e+02] [2.0713284e+01 2.8107205e-01 2.4785854e+02] [2.0811523e+01 4.3023321e-01 1.6719362e+02] [2.0907549e+01 5.0357872e-01 1.1272745e+02] [2.1037973e+01 5.7690120e-01 7.5997108e+01] [2.1151031e+01 7.0235139e-01 5.1263126e+01] [2.1257343e+01 8.0338591e-01 3.4612343e+01] [2.1519295e+01 9.6706861e-01 2.3334827e+01] [2.1742687e+01 1.1000154e+00 1.5729864e+01] [2.2036945e+01 1.2754010e+00 1.0614807e+01] [2.2302610e+01 1.4233550e+00 7.1674285e+00] [2.2673075e+01 1.7013574e+00 4.8284917e+00] [2.2976088e+01 2.0271981e+00 3.2606428e+00] [2.3576958e+01 2.3662348e+00 2.1994653e+00] [2.4412680e+01 2.6281910e+00 1.4830108e+00] [2.5558527e+01 2.7797692e+00 1.0000638e+00]] | [[ 0.53808421 -0.27892864 20. ] [ 0.53872144 -0.23724592 20. ] [ 0.53979367 -0.17387772 20. ] ... [ 0.53952008 -0.9792324 100. ] [ 0.53853869 -0.98359274 100. ] [ 0.53810334 -0.98637271 100. ]] | [[8.33662927e-01 7.09959281e-04 1.00000000e+00] [8.34737301e-01 5.15144048e-03 1.00000000e+00] [8.35714936e-01 9.47590096e-03 1.00000000e+00] ... [1.44748223e+00 8.41951679e+00 3.00000000e+00] [1.44851995e+00 8.46191600e+00 3.00000000e+00] [1.44902468e+00 8.48385060e+00 3.00000000e+00]] | 0.588837 | [[20.42312669 0.03015214] [20.42966327 0.03680829] [20.43765097 0.04492656] [20.44739224 0.05480397] [20.45931501 0.066859 ] [20.47385095 0.0815052 ] [20.49164437 0.09935782] [20.51341446 0.12108767] [20.5399189 0.1473772 ] [20.57234957 0.17929961] [20.61198083 0.21794782] [20.66029569 0.26453378] [20.7193823 0.32072807] [20.79150927 0.38818913] [20.87965191 0.46897847] [20.98721429 0.56518107] [21.11812541 0.67885268] [21.27701984 0.81199418] [21.47075629 0.96750676] [21.70560845 1.1465117 ] [21.98830434 1.34899572] [22.32710216 1.5742208 ] [22.733466 1.82109337] [23.21059638 2.08104094] [23.76892911 2.34742355] [24.41152367 2.60747768] [25.13642551 2.8454974 ]] | 20.41339 | 15.5088 | [[ 20. 0.40597601] [ 40. 0.62810073] [ 60. 0.76955395] [ 80. 0.8579184 ] [100. 0.90627138]] | [[ 20. 0.46748241] [ 40. 0.59052325] [ 60. 0.71356409] [ 80. 0.83660493] [100. 0.95964577]] | 6.152042 | 102.534 | 523.1328 | [[1.32617457 0.10204082 1. ]] | [[1.32617457e+00 1.95057185e-04 1.00000000e+00]] | [[-0.99122608 1.32617457 1. ]] | [nan] | [nan] | [nan] | [0.0] | [nan] | [[1.03364843e+00 3.62224123e-03 1.00000000e+00] [1.03463214e+00 2.62828596e-02 1.00000000e+00] [1.03552150e+00 4.83464335e-02 1.00000000e+00] ... [1.47561139e+00 4.29567183e+01 3.00000000e+00] [1.47578359e+00 4.31730408e+01 3.00000000e+00] [1.47584057e+00 4.32849520e+01 3.00000000e+00]] | [[1.03364843e+00 6.92413293e-06 1.00000000e+00] [1.03463214e+00 5.02412739e-05 1.00000000e+00] [1.03552150e+00 9.24171282e-05 1.00000000e+00] ... [1.47561139e+00 8.21143621e-02 3.00000000e+00] [1.47578359e+00 8.25278757e-02 3.00000000e+00] [1.47584057e+00 8.27418007e-02 3.00000000e+00]] | [[-2.44102263 1.03364843 1. ] [-1.58032738 1.03463214 1. ] [-1.31563556 1.0355215 1. ] ... [ 1.6330311 1.47561139 3. ] [ 1.63521264 1.47578359 3. ] [ 1.63633694 1.47584057 3. ]] | [0.137, 0.14, 0.142] | [0.202, 0.205, 0.206] | [0.065, 0.06499999999999997, 0.064] | [0.083, 0.083, 0.083] | [0.058000000000000024, 0.05700000000000002, 0.056999999999999995] | 0.1396667 | 0.002054805 | 0.142 | 0.137 | 0.005 | 0.137 | 0.142 | 0.2043333 | 0.001699673 | 0.206 | 0.202 | 0.004 | 0.202 | 0.206 | 0.06466667 | 0.0004714045 | 0.065 | 0.064 | 0.001 | 0.065 | 0.064 | 0.083 | 0 | 0.083 | 0.083 | 0 | 0.083 | 0.083 | 0.05733333 | 0.0004714045 | 0.058 | 0.057 | 0.001 | 0.058 | 0.057
6 | [[ 0. 0.60699189] [ 0.99999999 0.60714459] [ 1.99999998 0.60710645] [ 2.99999996 0.60712552] [ 3.99999995 0.60724008] [ 4.99999994 0.60724008] [ 5.99999993 0.60741186] [ 6.99999992 0.60714459] [ 7.9999999 0.60746914] [ 8.99999989 0.60739279] [ 9.99999988 0.60727823] [10.99999987 0.6072973 ] [11.99999985 0.60733551] [12.99999984 0.60741186] [13.99999983 0.60737371] [14.99999982 0.60722095] [15.99999981 0.60725915] [16.99999979 0.60739279] [17.99999978 0.60731643] [18.99999977 0.60741186] [19.99999976 0.60737371] [20.99999975 0.60731643] [21.99999973 0.60737371] [22.99999972 0.60743093] [23.99999971 0.60731643] [24.9999997 0.60741186] [25.99999969 0.60735458] [26.99999967 0.60741186] [27.99999966 0.60733551] [28.99999965 0.60745007] [29.99999964 0.60737371] [30.99999962 0.60745007] [31.99999961 0.60737371] [32.9999996 0.60725915] [33.99999959 0.60743093] [34.99999958 0.60743093] [35.99999956 0.60733551] [36.99999955 0.60727823] [37.99999954 0.60743093] [38.99999953 0.6072973 ] [39.99999952 0.6072973 ] [40.9999995 0.60733551] [41.99999949 0.60733551] [42.99999948 0.60739279] [43.99999947 0.60741186] [44.99999946 0.60727823] [45.99999944 0.60735458] [46.99999943 0.60727823] [47.99999942 0.60743093] [48.99999941 0.60735458] [49.99999939 0.60739279] [50.99999938 0.60739279] [51.99999937 0.60733551] [52.99999936 0.60745007] [53.99999935 0.60745007] [54.99999933 0.60739279] [55.99999932 0.60741186] [56.99999931 0.60739279] [57.9999993 0.60735458] [58.99979929 0.60741186]] | [[-3.13547207e-04 -1.69197276e+00] [ 7.19447387e-04 -1.63507250e+00] [ 1.77047146e-03 -1.58448168e+00] ... [-2.21277631e-04 -1.61731574e+00] [-7.65349716e-04 -1.61893764e+00] [-9.75342467e-04 -1.62210757e+00]] | [[2.0998802e+01 3.7525047e-02 2.7928299e+04] [2.1082312e+01 8.2198009e-02 1.8835359e+04] [2.1086733e+01 1.6418473e-01 1.2702271e+04] [2.1125078e+01 1.5521666e-01 8.5720469e+03] [2.1189222e+01 2.0751134e-01 5.7805747e+03] [2.1233459e+01 2.7031913e-01 3.9012485e+03] [2.1343811e+01 3.3395940e-01 2.6308418e+03] [2.1377813e+01 3.8452017e-01 1.7732977e+03] [2.1497910e+01 4.8507515e-01 1.1969148e+03] [2.1617256e+01 5.6664896e-01 8.0732538e+02] [2.1693863e+01 6.6594231e-01 5.4447729e+02] [2.1932398e+01 7.6949388e-01 3.6746942e+02] [2.2174490e+01 8.4319896e-01 2.4785854e+02] [2.2320715e+01 1.0018209e+00 1.6719362e+02] [2.2573971e+01 1.1548970e+00 1.1272745e+02] [2.2800507e+01 1.3380454e+00 7.5997108e+01] [2.3124731e+01 1.4896122e+00 5.1263126e+01] [2.3437241e+01 1.7385199e+00 3.4612343e+01] [2.3943422e+01 1.9147561e+00 2.3334827e+01] [2.4453312e+01 2.1225963e+00 1.5729864e+01] [2.5000256e+01 2.3623207e+00 1.0614807e+01] [2.5672297e+01 2.5488577e+00 7.1674285e+00] [2.6330091e+01 2.7696223e+00 4.8284917e+00] [2.7092184e+01 2.8312342e+00 3.2606428e+00] [2.7858303e+01 2.7821021e+00 2.1994653e+00] [2.8644625e+01 2.7546947e+00 1.4830108e+00] [2.9260052e+01 2.9046998e+00 1.0000638e+00]] | [[ 0.55694538 -0.45113412 20. ] [ 0.55738646 -0.41689496 20. ] [ 0.55839401 -0.36273325 20. ] ... [ 0.55733418 -1.20451083 100. ] [ 0.55700266 -1.2092282 100. ] [ 0.55681175 -1.21370184 100. ]] | [[8.30684841e-01 5.09194484e-03 1.00000000e+00] [8.31651926e-01 1.05970868e-02 1.00000000e+00] [8.32690299e-01 1.60630254e-02 1.00000000e+00] ... [1.44750130e+00 7.94193163e+00 3.00000000e+00] [1.44850600e+00 7.97986999e+00 3.00000000e+00] [1.44900560e+00 8.00122708e+00 3.00000000e+00]] | 0.6074119 | [[21.05810294 0.1138571 ] [21.08418215 0.13573809] [21.11535176 0.1617176 ] [21.15252139 0.19245482] [21.19699202 0.22888555] [21.24996954 0.27180217] [21.3133044 0.32243011] [21.38893348 0.38193367] [21.47873031 0.45126576] [21.58577966 0.5320921 ] [21.71306782 0.62568397] [21.86381996 0.7331026 ] [22.04256006 0.85581943] [22.25354932 0.99444791] [22.50207805 1.14946897] [22.79324149 1.32024998] [23.13179646 1.50489743] [23.52211995 1.70022203] [23.97101906 1.90296108] [24.48012105 2.10622893] [25.04835658 2.3016374 ] [25.67385382 2.48058499] [26.35603181 2.63494839] [27.07756217 2.75428672] [27.83218834 2.833102 ] [28.60390455 2.86729375] [29.37571478 2.8568008 ]] | 20.9988 | 14.68897 | [[ 20. 0.57996053] [ 40. 0.71235284] [ 60. 0.69512323] [ 80. 0.64247612] [100. 0.58711287]] | [[ 20. 0.65451953] [ 40. 0.64896232] [ 60. 0.64340512] [ 80. 0.63784791] [100. 0.63229071]] | -0.2778602 | -4.631003 | -23.62757 | [[1.29427285 0.10204082 1. ]] | [[ 1.29427285 -0.00431872 1. ]] | [[-0.99122608 1.29427285 1. ]] | [nan] | [nan] | [nan] | [-0.004] | [nan] | [[1.03057792e+00 2.59793104e-02 1.00000000e+00] [1.03142940e+00 5.40667696e-02 1.00000000e+00] [1.03235299e+00 8.19542112e-02 1.00000000e+00] ... [1.48073025e+00 4.05200593e+01 3.00000000e+00] [1.48093829e+00 4.07136224e+01 3.00000000e+00] [1.48098942e+00 4.08225872e+01 3.00000000e+00]] | [[ 1.03057792e+00 -1.09953381e-03 1.00000000e+00] [ 1.03142940e+00 -2.28829173e-03 1.00000000e+00] [ 1.03235299e+00 -3.46858422e-03 1.00000000e+00] ... [ 1.48073025e+00 -1.71494834e+00 3.00000000e+00] [ 1.48093829e+00 -1.72314059e+00 3.00000000e+00] [ 1.48098942e+00 -1.72775236e+00 3.00000000e+00]] | [[-1.58537238 1.03057792 1. ] [-1.26706958 1.0314294 1. ] [-1.08642873 1.03235299 1. ] ... [ 1.60767007 1.48073025 3. ] [ 1.60973974 1.48093829 3. ] [ 1.61090053 1.48098942 3. ]] | [-0.064, -0.065, -0.066] | [0.198, 0.201, 0.202] | [0.262, 0.266, 0.268] | [-1.718, -1.723, -1.728] | [0.07399999999999998, 0.07099999999999998, 0.06999999999999998] | -0.065 | 0.0008164966 | -0.064 | -0.066 | 0.002 | -0.064 | -0.066 | 0.2003333 | 0.001699673 | 0.202 | 0.198 | 0.004 | 0.198 | 0.202 | 0.2653333 | 0.002494438 | 0.268 | 0.262 | 0.006 | 0.262 | 0.268 | -1.723 | 0.004082483 | -1.718 | -1.728 | 0.01 | -1.718 | -1.728 | 0.07166667 | 0.001699673 | 0.074 | 0.07 | 0.004 | 0.074 | 0.07
7 | [[ 0. 0.57375574] [ 0.99999999 0.57371759] [ 1.99999998 0.57375574] [ 2.99999996 0.57371759] [ 3.99999995 0.57373667] [ 4.99999994 0.57385123] [ 5.99999993 0.57392758] [ 6.99999992 0.57383209] [ 7.9999999 0.57388937] [ 8.99999989 0.57373667] [ 9.99999988 0.57388937] [10.99999987 0.57396573] [11.99999985 0.57381302] [12.99999984 0.57379395] [13.99999983 0.57388937] [14.99999982 0.57394665] [15.99999981 0.57408029] [16.99999979 0.57392758] [17.99999978 0.57390851] [18.99999977 0.57394665] [19.99999976 0.57394665] [20.99999975 0.57394665] [21.99999973 0.57390851] [22.99999972 0.5738703 ] [23.99999971 0.57398486] [24.9999997 0.57388937] [25.99999969 0.57394665] [26.99999967 0.57406121] [27.99999966 0.57381302] [28.99999965 0.57383209] [29.99999964 0.57390851] [30.99999962 0.57388937] [31.99999961 0.57394665] [32.9999996 0.57392758] [33.99999959 0.57404208] [34.99999958 0.57388937] [35.99999956 0.57390851] [36.99999955 0.57381302] [37.99999954 0.5738703 ] [38.99999953 0.57388937] [39.99999952 0.57375574] [40.9999995 0.57392758] [41.99999949 0.5738703 ] [42.99999948 0.57394665] [43.99999947 0.57390851] [44.99999946 0.57400393] [45.99999944 0.57400393] [46.99999943 0.57392758] [47.99999942 0.57388937] [48.99999941 0.57394665] [49.99999939 0.57390851] [50.99999938 0.5738703 ] [51.99999937 0.57404208] [52.99999936 0.57385123] [53.99999935 0.57396573] [54.99999933 0.57390851] [55.99999932 0.57404208] [56.99999931 0.57379395] [57.9999993 0.57388937] [58.99979929 0.57398486]] | [[-3.35819204e-04 -1.06819260e+00] [ 7.79899769e-04 -1.00874807e+00] [ 1.73865410e-03 -9.57877944e-01] ... [-1.91581668e-04 -1.04110781e+00] [-7.65349716e-04 -1.04283923e+00] [-9.56252217e-04 -1.04545252e+00]] | [[2.0960497e+01 3.3525523e-02 4.1400684e+04] [2.0931305e+01 5.4581504e-02 2.7928299e+04] [2.0939413e+01 8.3901957e-02 1.8835359e+04] [2.0971172e+01 1.5855320e-01 1.2702271e+04] [2.0999275e+01 2.1160434e-01 8.5720469e+03] [2.1050493e+01 2.2422622e-01 5.7805747e+03] [2.1119646e+01 2.5717762e-01 3.9012485e+03] [2.1186111e+01 2.9077581e-01 2.6308418e+03] [2.1268457e+01 3.7631509e-01 1.7732977e+03] [2.1333906e+01 4.3548808e-01 1.1969148e+03] [2.1437405e+01 5.3931433e-01 8.0732538e+02] [2.1589167e+01 6.2750196e-01 5.4447729e+02] [2.1709871e+01 7.1966004e-01 3.6746942e+02] [2.1860165e+01 7.7354515e-01 2.4785854e+02] [2.2086193e+01 9.8066133e-01 1.6719362e+02] [2.2335592e+01 1.1666278e+00 1.1272745e+02] [2.2599737e+01 1.3049777e+00 7.5997108e+01] [2.2911051e+01 1.4948202e+00 5.1263126e+01] [2.3271557e+01 1.6820947e+00 3.4612343e+01] [2.3741602e+01 1.8613315e+00 2.3334827e+01] [2.4264118e+01 2.0083644e+00 1.5729864e+01] [2.4763594e+01 2.1543162e+00 1.0614807e+01] [2.5382074e+01 2.2639866e+00 7.1674285e+00] [2.5904486e+01 2.3775878e+00 4.8284917e+00] [2.6473078e+01 2.4773836e+00 3.2606428e+00] [2.7135880e+01 2.6475465e+00 2.1994653e+00] [2.7845770e+01 3.0155585e+00 1.4830108e+00] [2.8551353e+01 3.2348230e+00 1.0000638e+00]] | [[ 0.5234229 -0.26567828 20. ] [ 0.52392542 -0.231107 20. ] [ 0.52498603 -0.17739681 20. ] ... [ 0.52472723 -0.95682529 100. ] [ 0.52382606 -0.96153454 100. ] [ 0.52325112 -0.96411049 100. ]] | [[8.29699636e-01 2.51011940e-03 1.00000000e+00] [8.30672085e-01 6.30486402e-03 1.00000000e+00] [8.31676364e-01 9.61729354e-03 1.00000000e+00] ... [1.44746208e+00 7.93845087e+00 3.00000000e+00] [1.44845819e+00 7.97807938e+00 3.00000000e+00] [1.44902468e+00 7.99894913e+00 3.00000000e+00]] | 0.5739849 | [[20.93346198 0.07674551] [20.95033774 0.09332359] [20.97094452 0.11340719] [20.99609409 0.13768364] [21.02672133 0.16690523] [21.06414547 0.20211183] [21.10968082 0.24422576] [21.16528046 0.29460295] [21.23308355 0.35453705] [21.31527215 0.42506799] [21.41524362 0.50788007] [21.53642232 0.60412019] [21.6825101 0.71450008] [21.85844745 0.83984338] [22.06876652 0.97969353] [22.3186338 1.13300265] [22.61232631 1.2971928 ] [22.9527223 1.46828772] [23.34097388 1.64142346] [23.77914191 1.81267184] [24.2629312 1.9770707 ] [24.78530148 2.13181075] [25.33978092 2.27809261] [25.92387942 2.42213461] [26.52530557 2.57175017] [27.14754012 2.74422485] [27.80187686 2.95784497] [28.50614275 3.20585798]] | 20.9605 | 7.045524 | [[ 20. 0.39927348] [ 40. 0.61028671] [ 60. 0.71969418] [ 80. 0.76528465] [100. 0.7717838 ]] | [[ 20. 0.47326085] [ 40. 0.5632627 ] [ 60. 0.65326456] [ 80. 0.74326642] [100. 0.83326828]] | 4.500093 | 75.00155 | 382.661 | [[1.3200912 0.10204082 1. ]] | [[1.3200912e+00 2.6666116e-04 1.0000000e+00]] | [[-0.99122608 1.3200912 1. ]] | [nan] | [nan] | [nan] | [0.0] | [nan] | [[1.02964702e+00 1.28067316e-02 1.00000000e+00] [1.03053993e+00 3.21676736e-02 1.00000000e+00] [1.03147478e+00 4.90678242e-02 1.00000000e+00] ... [1.48106821e+00 4.05023004e+01 3.00000000e+00] [1.48123369e+00 4.07044867e+01 3.00000000e+00] [1.48136273e+00 4.08109650e+01 3.00000000e+00]] | [[1.02964702e+00 3.34675675e-05 1.00000000e+00] [1.03053993e+00 8.40631177e-05 1.00000000e+00] [1.03147478e+00 1.28227933e-04 1.00000000e+00] ... [1.48106821e+00 1.05843826e-01 3.00000000e+00] [1.48123369e+00 1.06372195e-01 3.00000000e+00] [1.48136273e+00 1.06650453e-01 3.00000000e+00]] | [[-1.89256169 1.02964702 1. ] [-1.49258035 1.03053993 1. ] [-1.3092032 1.03147478 1. ] ... [ 1.60747969 1.48106821 3. ] [ 1.60964228 1.48123369 3. ] [ 1.61077686 1.48136273 3. ]] | [0.138, 0.141, 0.143] | [0.205, 0.207, 0.208] | [0.06699999999999998, 0.066, 0.065] | [0.106, 0.106, 0.107] | [0.065, 0.062, 0.061] | 0.1406667 | 0.002054805 | 0.143 | 0.138 | 0.005 | 0.138 | 0.143 | 0.2066667 | 0.001247219 | 0.208 | 0.205 | 0.003 | 0.205 | 0.208 | 0.066 | 0.0008164966 | 0.067 | 0.065 | 0.002 | 0.067 | 0.065 | 0.1063333 | 0.0004714045 | 0.107 | 0.106 | 0.001 | 0.106 | 0.107 | 0.06266667 | 0.001699673 | 0.065 | 0.061 | 0.004 | 0.065 | 0.061
8 | [[ 0. 0.55420732] [ 0.99999999 0.55430281] [ 1.99999998 0.55422646] [ 2.99999996 0.55432189] [ 3.99999995 0.55439824] [ 4.99999994 0.55441731] [ 5.99999993 0.55432189] [ 6.99999992 0.55441731] [ 7.9999999 0.55441731] [ 8.99999989 0.55430281] [ 9.99999988 0.55457008] [10.99999987 0.55447459] [11.99999985 0.55439824] [12.99999984 0.55447459] [13.99999983 0.55430281] [14.99999982 0.55453187] [15.99999981 0.55445552] [16.99999979 0.5545128 ] [17.99999978 0.55439824] [18.99999977 0.55457008] [19.99999976 0.55449367] [20.99999975 0.55455095] [21.99999973 0.55455095] [22.99999972 0.55445552] [23.99999971 0.55449367] [24.9999997 0.55455095] [25.99999969 0.55443645] [26.99999967 0.55453187] [27.99999966 0.55445552] [28.99999965 0.55445552] [29.99999964 0.55445552] [30.99999962 0.55441731] [31.99999961 0.5545128 ] [32.9999996 0.5545128 ] [33.99999959 0.55458915] [34.99999958 0.55447459] [35.99999956 0.55447459] [36.99999955 0.55445552] [37.99999954 0.55443645] [38.99999953 0.55455095] [39.99999952 0.55449367] [40.9999995 0.55453187] [41.99999949 0.55443645] [42.99999948 0.55449367] [43.99999947 0.55455095] [44.99999946 0.55453187] [45.99999944 0.55453187] [46.99999943 0.55453187] [47.99999942 0.55453187] [48.99999941 0.55453187] [49.99999939 0.55457008] [50.99999938 0.55457008] [51.99999937 0.55447459] [52.99999936 0.5545128 ] [53.99999935 0.5545128 ] [54.99999933 0.5545128 ] [55.99999932 0.5545128 ] [56.99999931 0.55447459] [57.9999993 0.55445552] [58.99979929 0.55441731]] | [[-3.52788280e-04 -7.57909352e-01] [ 7.60809518e-04 -7.02330733e-01] [ 1.78850116e-03 -6.57417557e-01] ... [-2.15974767e-04 -7.45586531e-01] [-7.84439966e-04 -7.47069806e-01] [-9.37161967e-04 -7.49386171e-01]] | [[2.0757814e+01 8.3456431e-03 4.1400684e+04] [2.0763195e+01 3.5259388e-02 2.7928299e+04] [2.0734001e+01 7.1480200e-02 1.8835359e+04] [2.0798199e+01 1.4925255e-01 1.2702271e+04] [2.0803909e+01 1.4832471e-01 8.5720469e+03] [2.0881063e+01 1.9267240e-01 5.7805747e+03] [2.0896955e+01 2.6912090e-01 3.9012485e+03] [2.0943861e+01 3.4446314e-01 2.6308418e+03] [2.1020102e+01 3.9237106e-01 1.7732977e+03] [2.1104334e+01 4.7430643e-01 1.1969148e+03] [2.1203962e+01 5.6677783e-01 8.0732538e+02] [2.1341543e+01 6.4738637e-01 5.4447729e+02] [2.1489771e+01 7.6365906e-01 3.6746942e+02] [2.1667994e+01 8.8139880e-01 2.4785854e+02] [2.1898396e+01 1.0386965e+00 1.6719362e+02] [2.2170731e+01 1.2019819e+00 1.1272745e+02] [2.2455091e+01 1.3583069e+00 7.5997108e+01] [2.2806164e+01 1.5283475e+00 5.1263126e+01] [2.3078407e+01 1.5847257e+00 3.4612343e+01] [2.3617268e+01 1.9356627e+00 2.3334827e+01] [2.4093222e+01 2.1779740e+00 1.5729864e+01] [2.4654306e+01 2.3899629e+00 1.0614807e+01] [2.5228357e+01 2.6131625e+00 7.1674285e+00] [2.5910686e+01 2.8647413e+00 4.8284917e+00] [2.6749165e+01 3.1355019e+00 3.2606428e+00] [2.7488951e+01 3.3506508e+00 2.1994653e+00] [2.8471941e+01 3.4207785e+00 1.4830108e+00] [2.9473272e+01 3.3231606e+00 1.0000638e+00]] | [[ 0.50375998 -0.18979013 20. ] [ 0.50430071 -0.1573596 20. ] [ 0.50538886 -0.11084307 20. ] ... [ 0.50517982 -0.74937088 100. ] [ 0.50423175 -0.75287628 100. ] [ 0.50368357 -0.75632987 100. ]] | [[8.18668544e-01 2.30660802e-03 1.00000000e+00] [8.19683909e-01 6.04933782e-03 1.00000000e+00] [8.20679486e-01 9.02017579e-03 1.00000000e+00] ... [1.44748652e+00 7.66928042e+00 3.00000000e+00] [1.44856763e+00 7.70787685e+00 3.00000000e+00] [1.44908190e+00 7.72833228e+00 3.00000000e+00]] | 0.5544173 | [[20.6909041 0.09859846] [20.71365246 0.11688659] [20.74067793 0.13852047] [20.77276485 0.16407591] [20.81077659 0.19416857] [20.85595739 0.22968253] [20.90943253 0.27136255] [20.97295431 0.32038023] [21.04833178 0.37786053] [21.13728706 0.44475055] [21.24271816 0.52272752] [21.36739977 0.61315399] [21.51433516 0.71728703] [21.68780658 0.83692195] [21.89188773 0.97321584] [22.13175867 1.12745558] [22.41261029 1.30015692] [22.73963358 1.49094532] [23.11813528 1.69851149] [23.55647764 1.92192931] [24.05890662 2.15668978] [24.6280279 2.39646203] [25.26669894 2.63409878] [25.98025031 2.86217686] [26.75702748 3.06760638] [27.59668393 3.24145885] [28.4871407 3.37296554] [29.41242302 3.45343303]] | 20.75781 | 19.40546 | [[ 20. 0.30981392] [ 40. 0.49140542] [ 60. 0.59567091] [ 80. 0.651215 ] [100. 0.67465601]] | [[ 20. 0.3666535 ] [ 40. 0.45560288] [ 60. 0.54455225] [ 80. 0.63350163] [100. 0.72245101]] | 4.447469 | 74.12448 | 378.1861 | [[1.33840024 0.10204082 1. ]] | [[1.33840024e+00 2.69816393e-04 1.00000000e+00]] | [[-0.99122608 1.33840024 1. ]] | [nan] | [nan] | [nan] | [0.0] | [nan] | [[1.01862066e+00 1.17684083e-02 1.00000000e+00] [1.01955834e+00 3.08639685e-02 1.00000000e+00] [1.02049225e+00 4.60213051e-02 1.00000000e+00] ... [1.48828902e+00 3.91289817e+01 3.00000000e+00] [1.48856895e+00 3.93259023e+01 3.00000000e+00] [1.48865861e+00 3.94302667e+01 3.00000000e+00]] | [[1.01862066e+00 3.11180328e-05 1.00000000e+00] [1.01955834e+00 8.16105256e-05 1.00000000e+00] [1.02049225e+00 1.21689565e-04 1.00000000e+00] ... [1.48828902e+00 1.03464879e-01 3.00000000e+00] [1.48856895e+00 1.03985577e-01 3.00000000e+00] [1.48865861e+00 1.04261537e-01 3.00000000e+00]] | [[-1.92928227 1.01862066 1. ] [-1.51054823 1.01955834 1. ] [-1.33704107 1.02049225 1. ] ... [ 1.59249855 1.48828902 3. ] [ 1.5946787 1.48856895 3. ] [ 1.59582971 1.48865861 3. ]] | [0.153, 0.156, 0.157] | [0.21, 0.213, 0.215] | [0.056999999999999995, 0.056999999999999995, 0.057999999999999996] | [0.104, 0.104, 0.104] | [0.065, 0.064, 0.062] | 0.1553333 | 0.001699673 | 0.157 | 0.153 | 0.004 | 0.153 | 0.157 | 0.2126667 | 0.002054805 | 0.215 | 0.21 | 0.005 | 0.21 | 0.215 | 0.05733333 | 0.0004714045 | 0.058 | 0.057 | 0.001 | 0.057 | 0.058 | 0.104 | 0 | 0.104 | 0.104 | 0 | 0.104 | 0.104 | 0.06366667 | 0.001247219 | 0.065 | 0.062 | 0.003 | 0.065 | 0.062
9 | [[ 0. 0.56584144] [ 0.99999999 0.56603235] [ 1.99999998 0.56582236] [ 2.99999996 0.56586057] [ 3.99999995 0.56599414] [ 4.99999994 0.56586057] [ 5.99999993 0.56584144] [ 6.99999992 0.56607056] [ 7.9999999 0.5661087 ] [ 8.99999989 0.56605142] [ 9.99999988 0.56607056] [10.99999987 0.56587964] [11.99999985 0.56612778] [12.99999984 0.56601328] [13.99999983 0.56616598] [14.99999982 0.56601328] [15.99999981 0.56605142] [16.99999979 0.56603235] [17.99999978 0.56605142] [18.99999977 0.56608963] [19.99999976 0.5661087 ] [20.99999975 0.56608963] [21.99999973 0.565956 ] [22.99999972 0.56614691] [23.99999971 0.56605142] [24.9999997 0.56616598] [25.99999969 0.56607056] [26.99999967 0.56597507] [27.99999966 0.56614691] [28.99999965 0.56614691] [29.99999964 0.56597507] [30.99999962 0.56608963] [31.99999961 0.56608963] [32.9999996 0.56603235] [33.99999959 0.56620419] [34.99999958 0.56624234] [35.99999956 0.56605142] [36.99999955 0.56599414] [37.99999954 0.5661087 ] [38.99999953 0.56608963] [39.99999952 0.56605142] [40.9999995 0.56605142] [41.99999949 0.56624234] [42.99999948 0.56608963] [43.99999947 0.56620419] [44.99999946 0.56616598] [45.99999944 0.5661087 ] [46.99999943 0.56612778] [47.99999942 0.56631869] [48.99999941 0.56597507] [49.99999939 0.56624234] [50.99999938 0.56607056] [51.99999937 0.56605142] [52.99999936 0.56622326] [53.99999935 0.56618506] [54.99999933 0.56614691] [55.99999932 0.56608963] [56.99999931 0.56628054] [57.9999993 0.56608963] [58.99979929 0.56629962]] | [[-2.79947388e-04 -1.00535567e+00] [ 7.96530629e-04 -9.49327340e-01] [ 1.81255583e-03 -9.01197653e-01] ... [-1.51618369e-04 -9.77133892e-01] [-6.61752245e-04 -9.78533179e-01] [-7.57203496e-04 -9.81220603e-01]] | [[2.1366512e+01 5.6481779e-02 2.7928299e+04] [2.1407843e+01 1.1804332e-01 1.8835359e+04] [2.1406637e+01 1.6665961e-01 1.2702271e+04] [2.1443172e+01 1.6428095e-01 8.5720469e+03] [2.1484625e+01 2.5461432e-01 5.7805747e+03] [2.1561552e+01 3.1911203e-01 3.9012485e+03] [2.1614729e+01 3.2806972e-01 2.6308418e+03] [2.1701969e+01 4.2445946e-01 1.7732977e+03] [2.1794857e+01 5.5238509e-01 1.1969148e+03] [2.1893923e+01 6.2753737e-01 8.0732538e+02] [2.2040201e+01 7.3850572e-01 5.4447729e+02] [2.2264938e+01 8.6689377e-01 3.6746942e+02] [2.2455471e+01 9.8112082e-01 2.4785854e+02] [2.2689911e+01 1.1259531e+00 1.6719362e+02] [2.3003403e+01 1.2971221e+00 1.1272745e+02] [2.3287201e+01 1.4704667e+00 7.5997108e+01] [2.3693279e+01 1.6489395e+00 5.1263126e+01] [2.4086227e+01 1.8146610e+00 3.4612343e+01] [2.4608875e+01 2.0304046e+00 2.3334827e+01] [2.5116388e+01 2.2880630e+00 1.5729864e+01] [2.5730345e+01 2.3686981e+00 1.0614807e+01] [2.6377777e+01 2.5197735e+00 7.1674285e+00] [2.6983360e+01 2.5728440e+00 4.8284917e+00] [2.7590435e+01 2.6513474e+00 3.2606428e+00] [2.8319681e+01 2.9146483e+00 2.1994653e+00] [2.8920052e+01 3.1827586e+00 1.4830108e+00] [2.9702066e+01 3.2562263e+00 1.0000638e+00]] | [[ 0.51550049 -0.25523239 20. ] [ 0.51604015 -0.22250692 20. ] [ 0.51706469 -0.17188795 20. ] ... [ 0.51678777 -0.92853694 100. ] [ 0.51585698 -0.93324152 100. ] [ 0.515405 -0.93593287 100. ]] | [[8.24695826e-01 4.08058976e-03 1.00000000e+00] [8.25672626e-01 7.79045414e-03 1.00000000e+00] [8.26671720e-01 1.12846194e-02 1.00000000e+00] ... [1.44751740e+00 7.65590498e+00 3.00000000e+00] [1.44849753e+00 7.69388328e+00 3.00000000e+00] [1.44917738e+00 7.71497249e+00 3.00000000e+00]] | 0.5662996 | [[21.35997317 0.11034904] [21.3844186 0.13395735] [21.41423231 0.1624484 ] [21.45051278 0.19668032] [21.49480947 0.23783685] [21.54865971 0.28694853] [21.61434721 0.34553029] [21.69436115 0.41499371] [21.79122135 0.49641831] [21.90884899 0.59157627] [22.05114799 0.70155019] [22.22227938 0.82684419] [22.42775344 0.96798979] [22.67245828 1.12396224] [22.96183131 1.29297502] [23.30004408 1.4714786 ] [23.68941065 1.65441427] [24.13005694 1.83591152] [24.62296905 2.01132959] [25.16193603 2.17537324] [25.73794641 2.325566 ] [26.34306946 2.46404315] [26.97392963 2.59819673] [27.61700383 2.73894649] [28.28248798 2.9053198 ] [28.98484965 3.09868833] [29.7048723 3.29684257]] | 21.36651 | 7.87634 | [[ 20. 0.39204231] [ 40. 0.5945023 ] [ 60. 0.68652278] [ 80. 0.72127041] [100. 0.71665351]] | [[ 20. 0.46700016] [ 40. 0.54459921] [ 60. 0.62219826] [ 80. 0.69979732] [100. 0.77739637]] | 3.879953 | 64.66588 | 329.9279 | [[1.32669697 0.10204082 1. ]] | [[1.32669697e+00 3.09282126e-04 1.00000000e+00]] | [[-0.99122608 1.32669697 1. ]] | [nan] | [nan] | [nan] | [0.0] | [nan] | [[1.02460864e+00 2.08193355e-02 1.00000000e+00] [1.02550617e+00 3.97472150e-02 1.00000000e+00] [1.02643061e+00 5.75745887e-02 1.00000000e+00] ... [1.48393741e+00 3.90607397e+01 3.00000000e+00] [1.48410608e+00 3.92545065e+01 3.00000000e+00] [1.48433533e+00 3.93621045e+01 3.00000000e+00]] | [[1.02460864e+00 6.31026738e-05 1.00000000e+00] [1.02550617e+00 1.20472411e-04 1.00000000e+00] [1.02643061e+00 1.74506554e-04 1.00000000e+00] ... [1.48393741e+00 1.18391728e-01 3.00000000e+00] [1.48410608e+00 1.18979029e-01 3.00000000e+00] [1.48433533e+00 1.19305155e-01 3.00000000e+00]] | [[-1.68153314 1.02460864 1. ] [-1.4006933 1.02550617 1. ] [-1.23976916 1.02643061 1. ] ... [ 1.59174046 1.48393741 3. ] [ 1.59388952 1.48410608 3. ] [ 1.59507831 1.48433533 3. ]] | [0.142, 0.146, 0.147] | [0.206, 0.209, 0.21] | [0.064, 0.063, 0.063] | [0.118, 0.119, 0.119] | [0.068, 0.065, 0.063] | 0.145 | 0.002160247 | 0.147 | 0.142 | 0.005 | 0.142 | 0.147 | 0.2083333 | 0.001699673 | 0.21 | 0.206 | 0.004 | 0.206 | 0.21 | 0.06333333 | 0.0004714045 | 0.064 | 0.063 | 0.001 | 0.064 | 0.063 | 0.1186667 | 0.0004714045 | 0.119 | 0.118 | 0.001 | 0.118 | 0.119 | 0.06533333 | 0.002054805 | 0.068 | 0.063 | 0.005 | 0.068 | 0.063
10 | [[ 0. 0.57450843] [ 0.99999999 0.57450843] [ 1.99999998 0.57462299] [ 2.99999996 0.57475662] [ 3.99999995 0.57460386] [ 4.99999994 0.5747757 ] [ 5.99999993 0.57464206] [ 6.99999992 0.57475662] [ 7.9999999 0.57471842] [ 8.99999989 0.57469934] [ 9.99999988 0.57479477] [10.99999987 0.57479477] [11.99999985 0.5747757 ] [12.99999984 0.5747757 ] [13.99999983 0.57473749] [14.99999982 0.57479477] [15.99999981 0.57487112] [16.99999979 0.57483298] [17.99999978 0.57487112] [18.99999977 0.57496661] [19.99999976 0.57469934] [20.99999975 0.5747757 ] [21.99999973 0.57475662] [22.99999972 0.57483298] [23.99999971 0.57487112] [24.9999997 0.5747757 ] [25.99999969 0.5747757 ] [26.99999967 0.57500476] [27.99999966 0.57483298] [28.99999965 0.57487112] [29.99999964 0.57494748] [30.99999962 0.57481384] [31.99999961 0.57485205] [32.9999996 0.57485205] [33.99999959 0.57489026] [34.99999958 0.57494748] [35.99999956 0.57489026] [36.99999955 0.57469934] [37.99999954 0.5749284 ] [38.99999953 0.57490933] [39.99999952 0.57479477] [40.9999995 0.57500476] [41.99999949 0.57494748] [42.99999948 0.57500476] [43.99999947 0.5749284 ] [44.99999946 0.57485205] [45.99999944 0.57487112] [46.99999943 0.5749284 ] [47.99999942 0.57496661] [48.99999941 0.57490933] [49.99999939 0.5749284 ] [50.99999938 0.57500476] [51.99999937 0.57496661] [52.99999936 0.57489026] [53.99999935 0.57475662] [54.99999933 0.57498568] [55.99999932 0.57506204] [56.99999931 0.57502389] [57.9999993 0.57500476] [58.99979929 0.57490933]] | [[-2.44948547e-04 -1.26927081e+00] [ 8.07136239e-04 -1.21124856e+00] [ 1.79770787e-03 -1.16084676e+00] ... [-1.85556593e-04 -1.22434263e+00] [-6.23571745e-04 -1.22656617e+00] [-9.09925497e-04 -1.22893560e+00]] | [[2.0932001e+01 1.0234117e-02 4.1400684e+04] [2.0899618e+01 5.2783519e-02 2.7928299e+04] [2.0918917e+01 1.2958954e-01 1.8835359e+04] [2.0932858e+01 1.4909340e-01 1.2702271e+04] [2.0974543e+01 1.7775238e-01 8.5720469e+03] [2.1053751e+01 2.3439702e-01 5.7805747e+03] [2.1095512e+01 2.6526114e-01 3.9012485e+03] [2.1134235e+01 3.2734343e-01 2.6308418e+03] [2.1262636e+01 4.0846327e-01 1.7732977e+03] [2.1341631e+01 4.6634489e-01 1.1969148e+03] [2.1474993e+01 6.0118151e-01 8.0732538e+02] [2.1568007e+01 6.3652426e-01 5.4447729e+02] [2.1791056e+01 7.5888294e-01 3.6746942e+02] [2.1893335e+01 9.3280506e-01 2.4785854e+02] [2.2173605e+01 1.0358267e+00 1.6719362e+02] [2.2424183e+01 1.1897905e+00 1.1272745e+02] [2.2718075e+01 1.3611749e+00 7.5997108e+01] [2.3027584e+01 1.5447863e+00 5.1263126e+01] [2.3312159e+01 1.6484001e+00 3.4612343e+01] [2.3871958e+01 1.8822894e+00 2.3334827e+01] [2.4338236e+01 2.1079657e+00 1.5729864e+01] [2.4897936e+01 2.2985089e+00 1.0614807e+01] [2.5484636e+01 2.4435439e+00 7.1674285e+00] [2.6162605e+01 2.5268686e+00 4.8284917e+00] [2.6879337e+01 2.5861015e+00 3.2606428e+00] [2.7487331e+01 2.7749040e+00 2.1994653e+00] [2.8013582e+01 2.8531182e+00 1.4830108e+00] [2.8693918e+01 2.8956912e+00 1.0000638e+00]] | [[ 0.52437741 -0.34096796 20. ] [ 0.52482694 -0.30702624 20. ] [ 0.52586949 -0.25302461 20. ] ... [ 0.52562559 -1.09549427 100. ] [ 0.5246433 -1.10387619 100. ] [ 0.52414834 -1.10747916 100. ]] | [[8.23685348e-01 6.10180914e-03 1.00000000e+00] [8.24674666e-01 1.21660934e-02 1.00000000e+00] [8.25691640e-01 1.75880629e-02 1.00000000e+00] ... [1.44751191e+00 7.96047329e+00 3.00000000e+00] [1.44849443e+00 7.99926109e+00 3.00000000e+00] [1.44900560e+00 8.01988953e+00 3.00000000e+00]] | 0.5749093 | [[20.8961482 0.08864038] [20.91603285 0.10678661] [20.94007547 0.12856649] [20.96912747 0.15465236] [21.004153 0.18576952] [21.04651838 0.22293064] [21.09753874 0.2670052 ] [21.15919255 0.31930116] [21.23359631 0.38104732] [21.32284823 0.45321348] [21.43029321 0.53744548] [21.55921983 0.63487649] [21.71315676 0.74627161] [21.89691 0.87261618] [22.11488586 1.01374671] [22.37228479 1.16906322] [22.67365884 1.33654596] [23.02255006 1.51275085] [23.4212595 1.69306202] [23.87354897 1.87320295] [24.37694344 2.04666756] [24.92584199 2.20759632] [25.51420221 2.35258793] [26.13838861 2.48180037] [26.78218906 2.5966819 ] [27.44354372 2.7055575 ] [28.1163435 2.81939508] [28.79778628 2.95365944]] | 20.932 | 9.330185 | [[ 20. 0.49159521] [ 40. 0.68425608] [ 60. 0.73405064] [ 80. 0.72465113] [100. 0.69090768]] | [[ 20. 0.57728815] [ 40. 0.62119015] [ 60. 0.66509215] [ 80. 0.70899415] [100. 0.75289615]] | 2.1951 | 36.585 | 186.6582 | [[1.32252705 0.10204082 1. ]] | [[1.32252705e+00 5.46672136e-04 1.00000000e+00]] | [[-0.99122608 1.32252705 1. ]] | [nan] | [nan] | [nan] | [0.001] | [nan] | [[1.02355762e+00 3.11316793e-02 1.00000000e+00] [1.02442001e+00 6.20719051e-02 1.00000000e+00] [1.02532349e+00 8.97350145e-02 1.00000000e+00] ... [1.48088328e+00 4.06146596e+01 3.00000000e+00] [1.48105389e+00 4.08125566e+01 3.00000000e+00] [1.48113327e+00 4.09178037e+01 3.00000000e+00]] | [[1.02355762e+00 1.66784452e-04 1.00000000e+00] [1.02442001e+00 3.32543213e-04 1.00000000e+00] [1.02532349e+00 4.80745194e-04 1.00000000e+00] ... [1.48088328e+00 2.17588447e-01 3.00000000e+00] [1.48105389e+00 2.18648657e-01 3.00000000e+00] [1.48113327e+00 2.19212507e-01 3.00000000e+00]] | [[-1.50679745 1.02355762 1. ] [-1.20710493 1.02442001 1. ] [-1.04703806 1.02532349 1. ] ... [ 1.60868282 1.48088328 3. ] [ 1.6107938 1.48105389 3. ] [ 1.61191231 1.48113327 3. ]] | [0.123, 0.127, 0.129] | [0.202, 0.205, 0.206] | [0.07900000000000001, 0.07799999999999999, 0.07699999999999999] | [0.217, 0.218, 0.219] | [0.06799999999999998, 0.066, 0.064] | 0.1263333 | 0.002494438 | 0.129 | 0.123 | 0.006 | 0.123 | 0.129 | 0.2043333 | 0.001699673 | 0.206 | 0.202 | 0.004 | 0.202 | 0.206 | 0.078 | 0.0008164966 | 0.079 | 0.077 | 0.002 | 0.079 | 0.077 | 0.218 | 0.0008164966 | 0.219 | 0.217 | 0.002 | 0.217 | 0.219 | 0.066 | 0.001632993 | 0.068 | 0.064 | 0.004 | 0.068 | 0.064
11 | [[ 0. 0.57399297] [ 0.99999999 0.57406932] [ 1.99999998 0.57424116] [ 2.99999996 0.57410753] [ 3.99999995 0.57410753] [ 4.99999994 0.57414573] [ 5.99999993 0.57422209] [ 6.99999992 0.57414573] [ 7.9999999 0.57418388] [ 8.99999989 0.57416481] [ 9.99999988 0.5741266 ] [10.99999987 0.57399297] [11.99999985 0.57420295] [12.99999984 0.57422209] [13.99999983 0.57426023] [14.99999982 0.5741266 ] [15.99999981 0.5741266 ] [16.99999979 0.57420295] [17.99999978 0.57426023] [18.99999977 0.57418388] [19.99999976 0.57424116] [20.99999975 0.57427937] [21.99999973 0.57406932] [22.99999972 0.57414573] [23.99999971 0.57420295] [24.9999997 0.57433659] [25.99999969 0.57420295] [26.99999967 0.57414573] [27.99999966 0.57431751] [28.99999965 0.57424116] [29.99999964 0.57424116] [30.99999962 0.57416481] [31.99999961 0.57418388] [32.9999996 0.57426023] [33.99999959 0.57426023] [34.99999958 0.57439387] [35.99999956 0.57422209] [36.99999955 0.57420295] [37.99999954 0.57426023] [38.99999953 0.57424116] [39.99999952 0.57433659] [40.9999995 0.57418388] [41.99999949 0.57422209] [42.99999948 0.57422209] [43.99999947 0.57429844] [44.99999946 0.57429844] [45.99999944 0.57433659] [46.99999943 0.57439387] [47.99999942 0.57427937] [48.99999941 0.57433659] [49.99999939 0.57422209] [50.99999938 0.57427937] [51.99999937 0.57429844] [52.99999936 0.57418388] [53.99999935 0.57435572] [54.99999933 0.57435572] [55.99999932 0.574413 ] [56.99999931 0.57447022] [57.9999993 0.57429844] [58.99979929 0.57422209]] | [[-2.77826213e-04 -1.06563603e+00] [ 7.60471215e-04 -1.00623297e+00] [ 1.81679812e-03 -9.55974176e-01] ... [-1.61163494e-04 -1.03799729e+00] [-7.19022995e-04 -1.03932503e+00] [-8.14474246e-04 -1.04226152e+00]] | [[2.0123865e+01 1.3756114e-03 4.1400684e+04] [2.0162060e+01 4.8876569e-02 2.7928299e+04] [2.0157843e+01 7.9316303e-02 1.8835359e+04] [2.0172861e+01 1.2345397e-01 1.2702271e+04] [2.0217129e+01 1.7866492e-01 8.5720469e+03] [2.0252750e+01 2.3279330e-01 5.7805747e+03] [2.0334431e+01 2.4767169e-01 3.9012485e+03] [2.0369116e+01 3.0897054e-01 2.6308418e+03] [2.0409073e+01 3.4669694e-01 1.7732977e+03] [2.0512056e+01 4.2395219e-01 1.1969148e+03] [2.0596882e+01 5.2487570e-01 8.0732538e+02] [2.0739197e+01 5.8765721e-01 5.4447729e+02] [2.0863605e+01 7.0577741e-01 3.6746942e+02] [2.1075329e+01 8.3013570e-01 2.4785854e+02] [2.1256002e+01 9.4921267e-01 1.6719362e+02] [2.1495655e+01 1.1247698e+00 1.1272745e+02] [2.1751307e+01 1.2658151e+00 7.5997108e+01] [2.2076778e+01 1.4364420e+00 5.1263126e+01] [2.2506813e+01 1.6199839e+00 3.4612343e+01] [2.2831903e+01 1.8215439e+00 2.3334827e+01] [2.3266310e+01 2.0541623e+00 1.5729864e+01] [2.3800714e+01 2.2091832e+00 1.0614807e+01] [2.4421227e+01 2.4280398e+00 7.1674285e+00] [2.5031713e+01 2.6425943e+00 4.8284917e+00] [2.5719959e+01 2.8133912e+00 3.2606428e+00] [2.6566429e+01 2.9589093e+00 2.1994653e+00] [2.7355459e+01 3.2044923e+00 1.4830108e+00] [2.8090567e+01 3.2184482e+00 1.0000638e+00]] | [[ 0.5238238 -0.27143177 20. ] [ 0.52432853 -0.23603249 20. ] [ 0.52538157 -0.18328593 20. ] ... [ 0.52424836 -0.95389367 100. ] [ 0.52390015 -0.95668981 100. ] [ 0.52363288 -0.95991242 100. ]] | [[8.27692926e-01 3.73524494e-03 1.00000000e+00] [8.28649580e-01 7.32811825e-03 1.00000000e+00] [8.29627454e-01 1.07593265e-02 1.00000000e+00] ... [1.44752145e+00 8.04739261e+00 3.00000000e+00] [1.44847965e+00 8.08708761e+00 3.00000000e+00] [1.44908190e+00 8.10923262e+00 3.00000000e+00]] | 0.5742221 | [[20.10692592 0.09067102] [20.1277114 0.10791812] [20.15251276 0.12839242] [20.18208723 0.15265847] [20.21727422 0.18132058] [20.25927698 0.21524002] [20.30920114 0.25514445] [20.36875115 0.30216621] [20.43970149 0.35738524] [20.52375725 0.42169513] [20.62374622 0.49666721] [20.74239068 0.58353389] [20.88262734 0.68337461] [21.04859664 0.79771406] [21.24419895 0.92737352] [21.4743126 1.07318661] [21.74368835 1.23513285] [22.0568652 1.41224863] [22.41819835 1.60264696] [22.83455836 1.8048118 ] [23.30841014 2.01417533] [23.8402245 2.22509531] [24.4303759 2.43214314] [25.08134904 2.63104199] [25.7805605 2.81448345] [26.52692195 2.9810994 ] [27.3108467 3.13030282] [28.12196298 3.2654006 ]] | 20.12387 | 13.14585 | [[ 20. 0.40659966] [ 40. 0.60617102] [ 60. 0.69477273] [ 80. 0.72589745] [100. 0.72374356]] | [[ 20. 0.48063404] [ 40. 0.55603546] [ 60. 0.63143689] [ 80. 0.70683831] [100. 0.78223973]] | 3.770071 | 62.83452 | 320.5843 | [[1.31869393 0.10204082 1. ]] | [[1.31869393e+00 3.18296380e-04 1.00000000e+00]] | [[-0.99122608 1.31869393 1. ]] | [nan] | [nan] | [nan] | [0.0] | [nan] | [[1.02761776e+00 1.90573721e-02 1.00000000e+00] [1.02850211e+00 3.73883584e-02 1.00000000e+00] [1.02941094e+00 5.48945227e-02 1.00000000e+00] ... [1.48557680e+00 4.10581256e+01 3.00000000e+00] [1.48573619e+00 4.12606511e+01 3.00000000e+00] [1.48589279e+00 4.13736358e+01 3.00000000e+00]] | [[1.02761776e+00 5.94457471e-05 1.00000000e+00] [1.02850211e+00 1.16625676e-04 1.00000000e+00] [1.02941094e+00 1.71232733e-04 1.00000000e+00] ... [1.48557680e+00 1.28072797e-01 3.00000000e+00] [1.48573619e+00 1.28704535e-01 3.00000000e+00] [1.48589279e+00 1.29056969e-01 3.00000000e+00]] | [[-1.71993699 1.02761776 1. ] [-1.4272636 1.02850211 1. ] [-1.26047099 1.02941094 1. ] ... [ 1.61339912 1.4855768 3. ] [ 1.61553608 1.48573619 3. ] [ 1.61672369 1.48589279 3. ]] | [0.137, 0.141, 0.143] | [0.205, 0.208, 0.209] | [0.06799999999999998, 0.067, 0.066] | [0.129, 0.129, 0.129] | [0.067, 0.065, 0.063] | 0.1403333 | 0.002494438 | 0.143 | 0.137 | 0.006 | 0.137 | 0.143 | 0.2073333 | 0.001699673 | 0.209 | 0.205 | 0.004 | 0.205 | 0.209 | 0.067 | 0.0008164966 | 0.068 | 0.066 | 0.002 | 0.068 | 0.066 | 0.129 | 0 | 0.129 | 0.129 | 0 | 0.129 | 0.129 | 0.065 | 0.001632993 | 0.067 | 0.063 | 0.004 | 0.067 | 0.063
12 | [[ 0. 0.54043233] [ 0.99999999 0.54041326] [ 1.99999998 0.54056597] [ 2.99999996 0.54058504] [ 3.99999995 0.54056597] [ 4.99999994 0.54054689] [ 5.99999993 0.54073775] [ 6.99999992 0.54058504] [ 7.9999999 0.54062325] [ 8.99999989 0.54068053] [ 9.99999988 0.54066139] [10.99999987 0.54073775] [11.99999985 0.54062325] [12.99999984 0.54048961] [13.99999983 0.54073775] [14.99999982 0.54058504] [15.99999981 0.54058504] [16.99999979 0.54062325] [17.99999978 0.54066139] [18.99999977 0.5406996 ] [19.99999976 0.54052776] [20.99999975 0.54062325] [21.99999973 0.54064232] [22.99999972 0.54073775] [23.99999971 0.54071867] [24.9999997 0.54064232] [25.99999969 0.54058504] [26.99999967 0.54077595] [27.99999966 0.54075688] [28.99999965 0.54075688] [29.99999964 0.54068053] [30.99999962 0.54068053] [31.99999961 0.5406996 ] [32.9999996 0.54060411] [33.99999959 0.54075688] [34.99999958 0.54075688] [35.99999956 0.54068053] [36.99999955 0.54077595] [37.99999954 0.5406996 ] [38.99999953 0.54062325] [39.99999952 0.54058504] [40.9999995 0.54073775] [41.99999949 0.54085231] [42.99999948 0.54068053] [43.99999947 0.54056597] [44.99999946 0.54056597] [45.99999944 0.54083323] [46.99999943 0.54071867] [47.99999942 0.54068053] [48.99999941 0.54060411] [49.99999939 0.54062325] [50.99999938 0.5406996 ] [51.99999937 0.54087138] [52.99999936 0.54079503] [53.99999935 0.54079503] [54.99999933 0.54066139] [55.99999932 0.54071867] [56.99999931 0.54075688] [57.9999993 0.54081416] [58.99979929 0.54087138]] | [[-3.18127859e-04 -9.43786482e-01] [ 8.15620821e-04 -8.81333913e-01] [ 1.87088724e-03 -8.28694388e-01] ... [-1.76011483e-04 -9.20330787e-01] [-7.57203496e-04 -9.22209784e-01] [-7.38113245e-04 -9.24335351e-01]] | [[2.11285992e+01 5.07523119e-03 2.79282988e+04] [2.11762085e+01 3.48014198e-02 1.88353594e+04] [2.11674232e+01 7.68503323e-02 1.27022715e+04] [2.12228718e+01 1.08999059e-01 8.57204688e+03] [2.12237053e+01 1.25175685e-01 5.78057471e+03] [2.12558479e+01 1.18846275e-01 3.90124854e+03] [2.13008003e+01 1.87495336e-01 2.63084180e+03] [2.13736610e+01 1.96112409e-01 1.77329773e+03] [2.14092655e+01 2.93179840e-01 1.19691479e+03] [2.14656925e+01 3.39229017e-01 8.07325378e+02] [2.15168915e+01 3.69030833e-01 5.44477295e+02] [2.16118603e+01 4.67454582e-01 3.67469421e+02] [2.16116657e+01 5.06526828e-01 2.47858536e+02] [2.18186512e+01 6.43390656e-01 1.67193619e+02] [2.19818802e+01 7.81758964e-01 1.12727448e+02] [2.21153164e+01 8.92358780e-01 7.59971085e+01] [2.23715363e+01 1.04199898e+00 5.12631264e+01] [2.25043240e+01 1.20447791e+00 3.46123428e+01] [2.28823299e+01 1.37940252e+00 2.33348274e+01] [2.32617283e+01 1.62287247e+00 1.57298641e+01] [2.36833038e+01 1.85718691e+00 1.06148071e+01] [2.41268482e+01 2.06039882e+00 7.16742849e+00] [2.46430531e+01 2.27907801e+00 4.82849169e+00] [2.53154793e+01 2.53851509e+00 3.26064277e+00] [2.58881683e+01 2.87770033e+00 2.19946527e+00] [2.66877670e+01 3.02013612e+00 1.48301077e+00] [2.76241951e+01 3.05741572e+00 1.00006378e+00]] | [[ 0.49009132 -0.23241793 20. ] [ 0.49065542 -0.19649823 20. ] [ 0.49167457 -0.14234389 20. ] ... [ 0.49141049 -0.91845296 100. ] [ 0.49050158 -0.92214892 100. ] [ 0.49001497 -0.9236145 100. ]] | [[8.16657722e-01 4.67323937e-03 1.00000000e+00] [8.17679048e-01 9.62342710e-03 1.00000000e+00] [8.18686604e-01 1.40649087e-02 1.00000000e+00] ... [1.44752145e+00 8.07917216e+00 3.00000000e+00] [1.44848907e+00 8.11857205e+00 3.00000000e+00] [1.44908190e+00 8.14004604e+00 3.00000000e+00]] | 0.5408714 | [[21.15586512 0.0585146 ] [21.1689711 0.07044574] [21.18477176 0.08478437] [21.20378155 0.10196941] [21.22673284 0.12262239] [21.25433186 0.1473207 ] [21.28764918 0.17693866] [21.32784179 0.21238357] [21.37608034 0.25451732] [21.43425156 0.30474465] [21.50428623 0.36438465] [21.5883674 0.43481025] [21.68957597 0.51791749] [21.81109354 0.61536207] [21.95703169 0.72911728] [22.13186342 0.86085566] [22.34048047 1.01183317] [22.58834651 1.18281001] [22.88360666 1.37515479] [23.23246643 1.58740915] [23.64068374 1.81634412] [24.11487357 2.05758739] [24.66432015 2.3060381 ] [25.28549736 2.54929163] [25.98326018 2.77782109] [26.7520788 2.9779148 ] [27.58096422 3.1358486 ]] | 21.1286 | 16.76955 | [[ 20. 0.37929396] [ 40. 0.59850715] [ 60. 0.71816908] [ 80. 0.77775376] [100. 0.79770679]] | [[ 20. 0.45107169] [ 40. 0.55267892] [ 60. 0.65428615] [ 80. 0.75589338] [100. 0.8575006 ]] | 5.080361 | 84.67269 | 432.0035 | [[1.32493523 0.10204082 1. ]] | [[1.32493523e+00 2.36203669e-04 1.00000000e+00]] | [[-0.99122608 1.32493523 1. ]] | [nan] | [nan] | [nan] | [0.0] | [nan] | [[1.01655898e+00 2.38430580e-02 1.00000000e+00] [1.01747572e+00 4.90991178e-02 1.00000000e+00] [1.01838943e+00 7.17597381e-02 1.00000000e+00] ... [1.47681986e+00 4.12202661e+01 3.00000000e+00] [1.47695502e+00 4.14212860e+01 3.00000000e+00] [1.47709413e+00 4.15308471e+01 3.00000000e+00]] | [[1.01655898e+00 5.51918143e-05 1.00000000e+00] [1.01747572e+00 1.13654439e-04 1.00000000e+00] [1.01838943e+00 1.66109152e-04 1.00000000e+00] ... [1.47681986e+00 9.54165054e-02 3.00000000e+00] [1.47695502e+00 9.58818253e-02 3.00000000e+00] [1.47709413e+00 9.61354370e-02 3.00000000e+00]] | [[-1.62263804 1.01655898 1. ] [-1.30892631 1.01747572 1. ] [-1.14411916 1.01838943 1. ] ... [ 1.61511079 1.47681986 3. ] [ 1.61722358 1.47695502 3. ] [ 1.61837079 1.47709413 3. ]] | [0.145, 0.149, 0.151] | [0.203, 0.206, 0.207] | [0.058000000000000024, 0.056999999999999995, 0.055999999999999994] | [0.096, 0.096, 0.096] | [0.059, 0.056999999999999995, 0.05499999999999999] | 0.1483333 | 0.002494438 | 0.151 | 0.145 | 0.006 | 0.145 | 0.151 | 0.2053333 | 0.001699673 | 0.207 | 0.203 | 0.004 | 0.203 | 0.207 | 0.057 | 0.0008164966 | 0.058 | 0.056 | 0.002 | 0.058 | 0.056 | 0.096 | 1.387779e-17 | 0.096 | 0.096 | 0 | 0.096 | 0.096 | 0.057 | 0.001632993 | 0.059 | 0.055 | 0.004 | 0.059 | 0.055
13 | [[ 0. 0.55138201] [ 0.99999999 0.55153471] [ 1.99999998 0.55147743] [ 2.99999996 0.55163014] [ 3.99999995 0.55159199] [ 4.99999994 0.55157286] [ 5.99999993 0.55151564] [ 6.99999992 0.55157286] [ 7.9999999 0.55163014] [ 8.99999989 0.55157286] [ 9.99999988 0.55170649] [10.99999987 0.55153471] [11.99999985 0.55149651] [12.99999984 0.55161107] [13.99999983 0.55168742] [14.99999982 0.55163014] [15.99999981 0.55161107] [16.99999979 0.55168742] [17.99999978 0.55163014] [18.99999977 0.55164927] [19.99999976 0.55185926] [20.99999975 0.55170649] [21.99999973 0.55166835] [22.99999972 0.55170649] [23.99999971 0.5517447 ] [24.9999997 0.5517447 ] [25.99999969 0.55182105] [26.99999967 0.55168742] [27.99999966 0.5517447 ] [28.99999965 0.55172563] [29.99999964 0.55164927] [30.99999962 0.55168742] [31.99999961 0.55168742] [32.9999996 0.55166835] [33.99999959 0.55185926] [34.99999958 0.55166835] [35.99999956 0.55172563] [36.99999955 0.55176377] [37.99999954 0.55168742] [38.99999953 0.55178291] [39.99999952 0.55166835] [40.9999995 0.55170649] [41.99999949 0.55189741] [42.99999948 0.55163014] [43.99999947 0.55178291] [44.99999946 0.55189741] [45.99999944 0.55180198] [46.99999943 0.55176377] [47.99999942 0.55176377] [48.99999941 0.55172563] [49.99999939 0.55189741] [50.99999938 0.55168742] [51.99999937 0.55193561] [52.99999936 0.55163014] [53.99999935 0.5517447 ] [54.99999933 0.55178291] [55.99999932 0.5517447 ] [56.99999931 0.55189741] [57.9999993 0.5517447 ] [58.99979929 0.55182105]] | [[-3.04002140e-04 -9.17165509e-01] [ 7.76718080e-04 -8.51227810e-01] [ 1.79910660e-03 -7.95372589e-01] ... [-1.74612549e-04 -8.96842360e-01] [-7.46259466e-04 -8.98754954e-01] [-8.60800967e-04 -9.02073165e-01]] | [[2.0772274e+01 1.5308787e-02 1.8835359e+04] [2.0786009e+01 5.8253691e-02 1.2702271e+04] [2.0780592e+01 8.5338287e-02 8.5720469e+03] [2.0799997e+01 1.1576656e-01 5.7805747e+03] [2.0853258e+01 1.2402684e-01 3.9012485e+03] [2.0874590e+01 1.4994757e-01 2.6308418e+03] [2.0911882e+01 1.7686643e-01 1.7732977e+03] [2.0942425e+01 2.2023341e-01 1.1969148e+03] [2.1018122e+01 2.6527223e-01 8.0732538e+02] [2.1057402e+01 3.1275347e-01 5.4447729e+02] [2.1165901e+01 4.0392053e-01 3.6746942e+02] [2.1242481e+01 4.4327211e-01 2.4785854e+02] [2.1316153e+01 5.5075431e-01 1.6719362e+02] [2.1450016e+01 6.1815166e-01 1.1272745e+02] [2.1566593e+01 7.5347573e-01 7.5997108e+01] [2.1749573e+01 8.6122298e-01 5.1263126e+01] [2.1929316e+01 1.0296382e+00 3.4612343e+01] [2.2180223e+01 1.1887459e+00 2.3334827e+01] [2.2488913e+01 1.4023113e+00 1.5729864e+01] [2.2695271e+01 1.5784596e+00 1.0614807e+01] [2.3216612e+01 1.9019384e+00 7.1674285e+00] [2.3694899e+01 2.1040587e+00 4.8284917e+00] [2.4260002e+01 2.3418825e+00 3.2606428e+00] [2.4988510e+01 2.7692938e+00 2.1994653e+00] [2.5665371e+01 2.9845347e+00 1.4830108e+00] [2.6584009e+01 2.9852486e+00 1.0000638e+00]] | [[ 0.5012973 -0.23225603 20. ] [ 0.50177121 -0.19328765 20. ] [ 0.50277454 -0.13561529 20. ] ... [ 0.50168377 -0.93781462 100. ] [ 0.50106823 -0.94021573 100. ] [ 0.50106823 -0.94407445 100. ]] | [[8.12667966e-01 2.64354346e-04 1.00000000e+00] [8.13664854e-01 8.99334923e-03 1.00000000e+00] [8.14722598e-01 1.59780154e-02 1.00000000e+00] ... [1.44654250e+00 8.24904717e+00 3.00000000e+00] [1.44748104e+00 8.28903390e+00 3.00000000e+00] [1.44854426e+00 8.32973183e+00 3.00000000e+00]] | 0.5518211 | [[20.79264649 0.05215882] [20.80414066 0.06326494] [20.8180738 0.07668747] [20.83502393 0.09295729] [20.85556314 0.11258566] [20.88055062 0.13633815] [20.91093236 0.16503225] [20.94768834 0.19947633] [20.99237504 0.24095866] [21.04662654 0.29074773] [21.1123217 0.35021354] [21.1921073 0.42124233] [21.28879938 0.50561273] [21.40606671 0.60549414] [21.54801986 0.72293786] [21.71929749 0.85978585] [21.92524579 1.01760899] [22.17377777 1.19877018] [22.47162019 1.40322589] [22.82557669 1.62936276] [23.24372976 1.87450017] [23.73722537 2.13526579] [24.30627006 2.4003386 ] [24.95896136 2.66075412] [25.69390321 2.90199481] [26.50384913 3.10800052]] | 20.77227 | 16.54201 | [[ 20. 0.38257376] [ 40. 0.61333503] [ 60. 0.7482402 ] [ 80. 0.81955672] [100. 0.84652943]] | [[ 20. 0.45522042] [ 40. 0.56863372] [ 60. 0.68204703] [ 80. 0.79546033] [100. 0.90887363]] | 5.670665 | 94.51109 | 482.1994 | [[1.3704239 0. 1. ] [1.33575214 0.10204082 1. ]] | [[1.37042390e+00 0.00000000e+00 1.00000000e+00] [1.33575214e+00 2.11615389e-04 1.00000000e+00]] | [[ -inf 1.3704239 1. ] [-0.99122608 1.33575214 1. ]] | [nan] | [nan] | [nan] | [0.0] | [nan] | [[1.01266247e+00 1.34874666e-03 1.00000000e+00] [1.01347804e+00 4.58844348e-02 1.00000000e+00] [1.01439070e+00 8.15204868e-02 1.00000000e+00] ... [1.47519103e+00 4.20869754e+01 3.00000000e+00] [1.47529895e+00 4.22909893e+01 3.00000000e+00] [1.47551679e+00 4.24986318e+01 3.00000000e+00]] | [[1.01266247e+00 2.79707238e-06 1.00000000e+00] [1.01347804e+00 9.51565547e-05 1.00000000e+00] [1.01439070e+00 1.69059697e-04 1.00000000e+00] ... [1.47519103e+00 8.72812662e-02 3.00000000e+00] [1.47529895e+00 8.77043565e-02 3.00000000e+00] [1.47551679e+00 8.81349720e-02 3.00000000e+00]] | [[-2.87006962 1.01266247 1. ] [-1.33833461 1.01347804 1. ] [-1.08873324 1.0143907 1. ] ... [ 1.62414772 1.47519103 3. ] [ 1.62624784 1.47529895 3. ] [ 1.62837495 1.47551679 3. ]] | [0.147, 0.151, 0.152] | [0.202, 0.205, 0.207] | [0.05500000000000002, 0.05399999999999999, 0.05499999999999999] | [0.089, 0.088, 0.088] | [0.05600000000000002, 0.05500000000000002, 0.05399999999999999] | 0.15 | 0.002160247 | 0.152 | 0.147 | 0.005 | 0.147 | 0.152 | 0.2046667 | 0.002054805 | 0.207 | 0.202 | 0.005 | 0.202 | 0.207 | 0.05466667 | 0.0004714045 | 0.055 | 0.054 | 0.001 | 0.055 | 0.055 | 0.08833333 | 0.0004714045 | 0.089 | 0.088 | 0.001 | 0.089 | 0.088 | 0.055 | 0.0008164966 | 0.056 | 0.054 | 0.002 | 0.056 | 0.054
14 | [[ 0. 0.50191915] [ 0.99999999 0.5019955 ] [ 1.99999998 0.50203371] [ 2.99999996 0.50205278] [ 3.99999995 0.50218642] [ 4.99999994 0.50207186] [ 5.99999993 0.5019955 ] [ 6.99999992 0.50207186] [ 7.9999999 0.50197643] [ 8.99999989 0.50205278] [ 9.99999988 0.50216734] [10.99999987 0.50211006] [11.99999985 0.50220549] [12.99999984 0.50207186] [13.99999983 0.50205278] [14.99999982 0.50212914] [15.99999981 0.50214821] [16.99999979 0.50220549] [17.99999978 0.50201458] [18.99999977 0.50218642] [19.99999976 0.5019955 ] [20.99999975 0.50218642] [21.99999973 0.50205278] [22.99999972 0.50211006] [23.99999971 0.50212914] [24.9999997 0.50209093] [25.99999969 0.50226277] [26.99999967 0.5022437 ] [27.99999966 0.50216734] [28.99999965 0.50220549] [29.99999964 0.50211006] [30.99999962 0.50220549] [31.99999961 0.50216734] [32.9999996 0.50216734] [33.99999959 0.50214821] [34.99999958 0.50228184] [35.99999956 0.50203371] [36.99999955 0.50214821] [37.99999954 0.50220549] [38.99999953 0.50226277] [39.99999952 0.5023582 ] [40.9999995 0.50226277] [41.99999949 0.50218642] [42.99999948 0.50211006] [43.99999947 0.50220549] [44.99999946 0.50249183] [45.99999944 0.5022437 ] [46.99999943 0.50220549] [47.99999942 0.50230098] [48.99999941 0.50228184] [49.99999939 0.50230098] [50.99999938 0.50226277] [51.99999937 0.5022437 ] [52.99999936 0.50214821] [53.99999935 0.50220549] [54.99999933 0.5022437 ] [55.99999932 0.50226277] [56.99999931 0.50218642] [57.9999993 0.50233912]] | [[-2.94456957e-04 -6.45680421e-01] [ 7.87323748e-04 -5.87935661e-01] [ 1.79592497e-03 -5.42632919e-01] ... [-1.69309700e-04 -6.44685695e-01] [-7.84439966e-04 -6.45172447e-01] [-8.60800967e-04 -6.47870431e-01]] |  |  |  | 0.5023391