## Sheet1
| CVA | Cdl | Cdl_fit | Cdl/mF | ECSA/cm2 | RF
0 | [[ 0.14966409 -0.51497753 20. ] [ 0.14973935 -0.46403523 20. ] [ 0.15075643 -0.38416962 20. ] ... [ 0.15076174 -1.87253981 100. ] [ 0.14938366 -1.87377128 100. ] [ 0.14895776 -1.87581187 100. ]] | [[ 20. 0.81776082] [ 40. 1.32817759] [ 60. 1.68078617] [ 80. 1.92198357] [100. 2.08193659]] | [[ 20. 0.94169744] [ 40. 1.25391319] [ 60. 1.56612895] [ 80. 1.8783447 ] [100. 2.19056045]] | 15.61079 | 260.1798 | 1327.448
1 | [[ 0.15002681 -0.37543102 20. ] [ 0.1497563 -0.32415937 20. ] [ 0.15087521 -0.2474621 20. ] ... [ 0.15045205 -1.36091638 100. ] [ 0.14992414 -1.35963607 100. ] [ 0.14962591 -1.36301756 100. ]] | [[ 20. 0.6105487 ] [ 40. 1.04452179] [ 60. 1.380333 ] [ 80. 1.65259242] [100. 1.86790415]] | [[ 20. 0.6866237 ] [ 40. 0.99890186] [ 60. 1.31118001] [ 80. 1.62345817] [100. 1.93573632]] | 15.61391 | 260.2318 | 1327.713
2 | [[ 0.14924411 -0.24811136 20. ] [ 0.14995039 -0.19908149 20. ] [ 0.15095051 -0.13095496 20. ] ... [ 0.1501466 -0.955817 100. ] [ 0.14971296 -0.955158 100. ] [ 0.14903411 -0.95739999 100. ]] | [[ 20. 0.438638 ] [ 40. 0.77429514] [ 60. 1.0615468 ] [ 80. 1.30445261] [100. 1.51157299]] | [[ 20. 0.48289562] [ 40. 0.75049836] [ 60. 1.01810111] [ 80. 1.28570385] [100. 1.5533066 ]] | 13.38014 | 223.0023 | 1137.767
3 | [[ 1.49225026e-01 -1.94453632e-01 2.00000000e+01] [ 1.49732977e-01 -1.47614762e-01 2.00000000e+01] [ 1.50786117e-01 -8.72953508e-02 2.00000000e+01] ... [ 1.50766000e-01 -7.59880065e-01 1.00000000e+02] [ 1.49722517e-01 -7.59653318e-01 1.00000000e+02] [ 1.49301380e-01 -7.61937767e-01 1.00000000e+02]] | [[ 20. 0.35064246] [ 40. 0.62707038] [ 60. 0.86407092] [ 80. 1.07238147] [100. 1.25565619]] | [[ 20. 0.38289657] [ 40. 0.60843043] [ 60. 0.83396428] [ 80. 1.05949814] [100. 1.285032 ]] | 11.27669 | 187.9449 | 958.9024
4 | [[ 0.14916775 -0.21406751 20. ] [ 0.14976373 -0.16636311 20. ] [ 0.15076916 -0.10254889 20. ] ... [ 0.15047115 -0.81667226 100. ] [ 0.14965333 -0.81680493 100. ] [ 0.14888139 -0.81956512 100. ]] | [[ 20. 0.37760335] [ 40. 0.67325822] [ 60. 0.92646945] [ 80. 1.14918415] [100. 1.34334374]] | [[ 20. 0.41249044] [ 40. 0.65323111] [ 60. 0.89397178] [ 80. 1.13471246] [100. 1.37545313]] | 12.03703 | 200.6172 | 1023.557
5 | [[ 1.49244115e-01 -1.18582841e-01 2.00000000e+01] [ 1.49761602e-01 -7.54323102e-02 2.00000000e+01] [ 1.50837019e-01 -2.81728010e-02 2.00000000e+01] ... [ 1.50641903e-01 -4.75115624e-01 1.00000000e+02] [ 1.49623483e-01 -4.75273344e-01 1.00000000e+02] [ 1.48881391e-01 -4.77522030e-01 1.00000000e+02]] | [[ 20. 0.22359835] [ 40. 0.40677225] [ 60. 0.57229804] [ 80. 0.72419884] [100. 0.86428474]] | [[ 20. 0.23847057] [ 40. 0.39835051] [ 60. 0.55823044] [ 80. 0.71811038] [100. 0.87799032]] | 7.993997 | 133.2333 | 679.7616
6 | [[ 1.49091393e-01 -1.08706510e-01 2.00000000e+01] [ 1.49712831e-01 -6.69261138e-02 2.00000000e+01] [ 1.50839150e-01 -2.48462214e-02 2.00000000e+01] ... [ 1.50834888e-01 -4.33742078e-01 1.00000000e+02] [ 1.49418265e-01 -4.34496382e-01 1.00000000e+02] [ 1.49759546e-01 -4.37291011e-01 1.00000000e+02]] | [[ 20. 0.20257787] [ 40. 0.36610016] [ 60. 0.5126398 ] [ 80. 0.64758508] [100. 0.77451505]] | [[ 20. 0.21561173] [ 40. 0.35814766] [ 60. 0.50068359] [ 80. 0.64321952] [100. 0.78575545]] | 7.126796 | 118.7799 | 606.0201
7 | [[ 1.48652315e-01 -1.33218082e-01 2.00000000e+01] [ 1.49630114e-01 -8.79578414e-02 2.00000000e+01] [ 1.50816873e-01 -3.67810130e-02 2.00000000e+01] ... [ 1.50609016e-01 -5.24959496e-01 1.00000000e+02] [ 1.49439752e-01 -5.25971624e-01 1.00000000e+02] [ 1.48213238e-01 -5.27548462e-01 1.00000000e+02]] | [[ 20. 0.24529749] [ 40. 0.44542007] [ 60. 0.6211547 ] [ 80. 0.78209574] [100. 0.93142247]] | [[ 20. 0.26329297] [ 40. 0.43418553] [ 60. 0.60507809] [ 80. 0.77597066] [100. 0.94686322]] | 8.544628 | 142.4105 | 726.584
8 | [[ 0.14893867 -0.26328438 20. ] [ 0.15013281 -0.21285134 20. ] [ 0.15065144 -0.14172764 20. ] ... [ 0.15034918 -1.02426924 100. ] [ 0.14984064 -1.02341695 100. ] [ 0.14916775 -1.02549064 100. ]] | [[ 20. 0.46790692] [ 40. 0.83072739] [ 60. 1.13977924] [ 80. 1.39473302] [100. 1.61550677]] | [[ 20. 0.5178896 ] [ 40. 0.80381014] [ 60. 1.08973067] [ 80. 1.3756512 ] [100. 1.66157174]] | 14.29603 | 238.2671 | 1215.649
9 | [[ 0.14953047 -0.25024507 20. ] [ 0.14965239 -0.20006294 20. ] [ 0.1506875 -0.13162622 20. ] ... [ 0.15036827 -0.96305399 100. ] [ 0.149361 -0.96301335 100. ] [ 0.1488623 -0.96512818 100. ]] | [[ 20. 0.43892423] [ 40. 0.76854291] [ 60. 1.04004544] [ 80. 1.27256399] [100. 1.46889166]] | [[ 20. 0.48500246] [ 40. 0.74139805] [ 60. 0.99779364] [ 80. 1.25418924] [100. 1.51058483]] | 12.81978 | 213.663 | 1090.117
10 | [[ 0.14968319 -0.23285451 20. ] [ 0.14985283 -0.18146192 20. ] [ 0.15079886 -0.11155779 20. ] ... [ 0.15078719 -0.90765402 100. ] [ 0.1497965 -0.90768118 100. ] [ 0.14949228 -0.91093561 100. ]] | [[ 20. 0.41965954] [ 40. 0.7457713 ] [ 60. 1.02390452] [ 80. 1.26565102] [100. 1.4754219 ]] | [[ 20. 0.45980077] [ 40. 0.72294121] [ 60. 0.98608166] [ 80. 1.2492221 ] [100. 1.51236255]] | 13.15702 | 219.2837 | 1118.794
11 | [[ 0.14911048 -0.24700981 20. ] [ 0.14982949 -0.19877591 20. ] [ 0.15087308 -0.13215704 20. ] ... [ 0.15079251 -0.94310985 100. ] [ 0.14961156 -0.94354184 100. ] [ 0.14941593 -0.94591904 100. ]] | [[ 20. 0.43057066] [ 40. 0.75645658] [ 60. 1.03007599] [ 80. 1.25942295] [100. 1.45396289]] | [[ 20. 0.47614765] [ 40. 0.73112273] [ 60. 0.98609782] [ 80. 1.2410729 ] [100. 1.49604798]] | 12.74875 | 212.4792 | 1084.078
12 | [[ 1.49091393e-01 -1.91088275e-01 2.00000000e+01] [ 1.49566457e-01 -1.42492597e-01 2.00000000e+01] [ 1.50788248e-01 -8.07322201e-02 2.00000000e+01] ... [ 1.50531590e-01 -7.45277705e-01 1.00000000e+02] [ 1.49555475e-01 -7.45732848e-01 1.00000000e+02] [ 1.49148658e-01 -7.48612225e-01 1.00000000e+02]] | [[ 20. 0.34539834] [ 40. 0.61807559] [ 60. 0.85394466] [ 80. 1.06012544] [100. 1.24039823]] | [[ 20. 0.37717853] [ 40. 0.60038349] [ 60. 0.82358845] [ 80. 1.04679342] [100. 1.26999838]] | 11.16025 | 186.0041 | 949.0007
13 | [[ 0.14890048 -0.24664262 20. ] [ 0.14966404 -0.1964747 20. ] [ 0.15076917 -0.12750071 20. ] ... [ 0.15044992 -0.95398771 100. ] [ 0.14937054 -0.95441197 100. ] [ 0.14874776 -0.95552364 100. ]] | [[ 20. 0.43503963] [ 40. 0.77270751] [ 60. 1.05601941] [ 80. 1.2989072 ] [100. 1.5071572 ]] | [[ 20. 0.47987922] [ 40. 0.74692271] [ 60. 1.01396619] [ 80. 1.28100967] [100. 1.54805315]] | 13.35217 | 222.5362 | 1135.389
14 | [[ 0.14939684 -0.26235918 20. ] [ 0.1496354 -0.21344069 20. ] [ 0.15088901 -0.14443797 20. ] ... [ 0.15069917 -1.01370473 100. ] [ 0.14979529 -1.01300005 100. ] [ 0.14968319 -1.01579064 100. ]] | [[ 20. 0.46294819] [ 40. 0.8082513 ] [ 60. 1.09533511] [ 80. 1.33366069] [100. 1.53966948]] | [[ 20. 0.51220256] [ 40. 0.78008776] [ 60. 1.04797295] [ 80. 1.31585815] [100. 1.58374334]] | 13.39426 | 223.2377 | 1138.968