## Sheet1
| CVA | Cdl | Cdl_fit | Cdl/mF | ECSA/cm2 | RF
0 | [[ 0.19889785 -0.48528202 20. ] [ 0.19977275 -0.43156172 20. ] [ 0.20085029 -0.34705979 20. ] ... [ 0.20085455 -2.10295051 100. ] [ 0.19966617 -2.10179491 100. ] [ 0.19945146 -2.10339534 100. ]] | [[ 20. 0.88917736] [ 40. 1.47298979] [ 60. 1.86208853] [ 80. 2.10875648] [100. 2.27451587]] | [[ 20. 1.04021686] [ 40. 1.38086123] [ 60. 1.72150561] [ 80. 2.06214998] [100. 2.40279435]] | 17.03222 | 283.8703 | 1448.318
1 | [[ 0.19874513 -0.34592346 20. ] [ 0.19980988 -0.2924516 20. ] [ 0.20101362 -0.21194901 20. ] ... [ 0.20041548 -1.50400711 100. ] [ 0.19995134 -1.50112181 100. ] [ 0.19933693 -1.50476432 100. ]] | [[ 20. 0.65740685] [ 40. 1.14454228] [ 60. 1.52120703] [ 80. 1.81632459] [100. 2.05553136]] | [[ 20. 0.74539616] [ 40. 1.09219929] [ 60. 1.43900242] [ 80. 1.78580556] [100. 2.13260869]] | 17.34016 | 289.0026 | 1474.503
2 | [[ 0.1997951 -0.22958746 20. ] [ 0.19981834 -0.17840421 20. ] [ 0.20085132 -0.10719139 20. ] ... [ 0.20082061 -1.02670398 100. ] [ 0.19984514 -1.02566567 100. ] [ 0.19910784 -1.02848011 100. ]] | [[ 20. 0.46154698] [ 40. 0.8320864 ] [ 60. 1.15125663] [ 80. 1.41830342] [100. 1.65164389]] | [[ 20. 0.50968529] [ 40. 0.80632638] [ 60. 1.10296746] [ 80. 1.39960855] [100. 1.69624964]] | 14.83205 | 247.2009 | 1261.229
3 | [[ 1.98897853e-01 -1.79217026e-01 2.00000000e+01] [ 1.99910626e-01 -1.30658747e-01 2.00000000e+01] [ 2.00829059e-01 -6.74082334e-02 2.00000000e+01] ... [ 2.00436696e-01 -8.08511755e-01 1.00000000e+02] [ 1.99599355e-01 -8.07817890e-01 1.00000000e+02] [ 1.98974207e-01 -8.10119480e-01 1.00000000e+02]] | [[ 20. 0.36695884] [ 40. 0.66849777] [ 60. 0.93107052] [ 80. 1.16292043] [100. 1.36517841]] | [[ 20. 0.40075284] [ 40. 0.64983902] [ 60. 0.8989252 ] [ 80. 1.14801138] [100. 1.39709756]] | 12.45431 | 207.5718 | 1059.04
4 | [[ 1.99069664e-01 -1.98125458e-01 2.00000000e+01] [ 2.00014561e-01 -1.48408910e-01 2.00000000e+01] [ 2.00500280e-01 -8.18527107e-02 2.00000000e+01] ... [ 2.00301990e-01 -8.72617552e-01 1.00000000e+02] [ 1.99927479e-01 -8.71372511e-01 1.00000000e+02] [ 1.99031487e-01 -8.73248845e-01 1.00000000e+02]] | [[ 20. 0.39786514] [ 40. 0.72021296] [ 60. 1.00094239] [ 80. 1.24741681] [100. 1.46292883]] | [[ 20. 0.43440698] [ 40. 0.7001401 ] [ 60. 0.96587323] [ 80. 1.23160635] [100. 1.49733947]] | 13.28666 | 221.4443 | 1129.818
5 | [[ 1.99107841e-01 -1.09148858e-01 2.00000000e+01] [ 1.99904248e-01 -6.44171990e-02 2.00000000e+01] [ 2.00911820e-01 -1.44696302e-02 2.00000000e+01] ... [ 2.00772882e-01 -4.95103335e-01 1.00000000e+02] [ 1.99891672e-01 -4.95249713e-01 1.00000000e+02] [ 1.98993295e-01 -4.98448491e-01 1.00000000e+02]] | [[ 20. 0.23254123] [ 40. 0.43042543] [ 60. 0.60836438] [ 80. 0.77497437] [100. 0.93090461]] | [[ 20. 0.24718686] [ 40. 0.42131443] [ 60. 0.595442 ] [ 80. 0.76956957] [100. 0.94369714]] | 8.706379 | 145.1063 | 740.3383
6 | [[ 1.99222386e-01 -9.96975404e-02 2.00000000e+01] [ 2.00038940e-01 -5.66094444e-02 2.00000000e+01] [ 2.00691193e-01 -1.22240506e-02 2.00000000e+01] ... [ 2.00469568e-01 -4.52396405e-01 1.00000000e+02] [ 1.99815318e-01 -4.52445278e-01 1.00000000e+02] [ 1.99260563e-01 -4.55291614e-01 1.00000000e+02]] | [[ 20. 0.21094856] [ 40. 0.38827618] [ 60. 0.54838316] [ 80. 0.69368173] [100. 0.83303189]] | [[ 20. 0.22494986] [ 40. 0.37990708] [ 60. 0.5348643 ] [ 80. 0.68982152] [100. 0.84477875]] | 7.747861 | 129.131 | 658.8317
7 | [[ 1.99260563e-01 -1.22743274e-01 2.00000000e+01] [ 1.99822590e-01 -7.59344037e-02 2.00000000e+01] [ 2.00760141e-01 -2.23371508e-02 2.00000000e+01] ... [ 2.00579867e-01 -5.48466778e-01 1.00000000e+02] [ 1.99457392e-01 -5.48138409e-01 1.00000000e+02] [ 1.98840573e-01 -5.50542146e-01 1.00000000e+02]] | [[ 20. 0.25630985] [ 40. 0.46938562] [ 60. 0.66111638] [ 80. 0.83941449] [100. 1.00204679]] | [[ 20. 0.27335407] [ 40. 0.45950435] [ 60. 0.64565462] [ 80. 0.8318049 ] [100. 1.01795517]] | 9.307514 | 155.1252 | 791.4553
8 | [[ 0.19870695 -0.2432657 20. ] [ 0.19969743 -0.19149651 20. ] [ 0.20088318 -0.11716376 20. ] ... [ 0.20047063 -1.10540983 100. ] [ 0.19990718 -1.10307857 100. ] [ 0.1995851 -1.10674769 100. ]] | [[ 20. 0.49320489] [ 40. 0.89214391] [ 60. 1.23212849] [ 80. 1.5139332 ] [100. 1.7603901 ]] | [[ 20. 0.54712817] [ 40. 0.86274415] [ 60. 1.17836012] [ 80. 1.49397609] [100. 1.80959206]] | 15.7808 | 263.0133 | 1341.905
9 | [[ 0.19941328 -0.23142915 20. ] [ 0.19985867 -0.1801351 20. ] [ 0.20077711 -0.10846444 20. ] ... [ 0.20023093 -1.03386212 100. ] [ 0.19945738 -1.03265716 100. ] [ 0.19884057 -1.03407747 100. ]] | [[ 20. 0.46243223] [ 40. 0.82347415] [ 60. 1.12951092] [ 80. 1.38874103] [100. 1.60334119]] | [[ 20. 0.51208294] [ 40. 0.79679142] [ 60. 1.0814999 ] [ 80. 1.36620839] [100. 1.65091687]] | 14.23542 | 237.2571 | 1210.495
10 | [[ 1.99566007e-01 -2.14952214e-01 2.00000000e+01] [ 1.99841693e-01 -1.62070289e-01 2.00000000e+01] [ 2.00839698e-01 -8.90683419e-02 2.00000000e+01] ... [ 2.00681686e-01 -9.71505403e-01 1.00000000e+02] [ 1.99396551e-01 -9.71238423e-01 1.00000000e+02] [ 1.98821485e-01 -9.71393377e-01 1.00000000e+02]] | [[ 20. 0.44181385] [ 40. 0.79904512] [ 60. 1.10939628] [ 80. 1.37667888] [100. 1.61039056]] | [[ 20. 0.4845075 ] [ 40. 0.77598622] [ 60. 1.06746494] [ 80. 1.35894365] [100. 1.65042237]] | 14.57394 | 242.8989 | 1239.28
11 | [[ 0.19954692 -0.2294747 20. ] [ 0.19980031 -0.17928625 20. ] [ 0.20078665 -0.10966158 20. ] ... [ 0.20022245 -1.01573548 100. ] [ 0.19940132 -1.0150673 100. ] [ 0.19838241 -1.01591784 100. ]] | [[ 20. 0.45618465] [ 40. 0.81444371] [ 60. 1.11656163] [ 80. 1.37107258] [100. 1.58405598]] | [[ 20. 0.50598941] [ 40. 0.78722656] [ 60. 1.06846371] [ 80. 1.34970086] [100. 1.63093802]] | 14.06186 | 234.3643 | 1195.736
12 | [[ 1.99165121e-01 -1.76129233e-01 2.00000000e+01] [ 1.99796081e-01 -1.25380962e-01 2.00000000e+01] [ 2.00843915e-01 -6.06355394e-02 2.00000000e+01] ... [ 2.00597897e-01 -7.91406371e-01 1.00000000e+02] [ 1.99668571e-01 -7.90907884e-01 1.00000000e+02] [ 1.98897853e-01 -7.92564243e-01 1.00000000e+02]] | [[ 20. 0.36469163] [ 40. 0.66221892] [ 60. 0.92333227] [ 80. 1.15303437] [100. 1.3543895 ]] | [[ 20. 0.3974911 ] [ 40. 0.64451222] [ 60. 0.89153334] [ 80. 1.13855446] [100. 1.38557558]] | 12.35106 | 205.8509 | 1050.26
13 | [[ 0.19885968 -0.22807824 20. ] [ 0.19990744 -0.17608704 20. ] [ 0.20073469 -0.10389431 20. ] ... [ 0.20067742 -1.02270855 100. ] [ 0.19930944 -1.02209047 100. ] [ 0.1988024 -1.02294636 100. ]] | [[ 20. 0.45786651] [ 40. 0.82835762] [ 60. 1.14172861] [ 80. 1.40899628] [100. 1.63974271]] | [[ 20. 0.50646014] [ 40. 0.80089924] [ 60. 1.09533835] [ 80. 1.38977745] [100. 1.68421655]] | 14.72196 | 245.3659 | 1251.867
14 | [[ 0.19912693 -0.24377456 20. ] [ 0.19969641 -0.19276419 20. ] [ 0.2007506 -0.12059942 20. ] ... [ 0.20086199 -1.09214317 100. ] [ 0.19965783 -1.09141613 100. ] [ 0.19937511 -1.09307235 100. ]] | [[ 20. 0.48942744] [ 40. 0.87156666] [ 60. 1.18806798] [ 80. 1.4565161 ] [100. 1.67383027]] | [[ 20. 0.54513067] [ 40. 0.84050618] [ 60. 1.13588169] [ 80. 1.4312572 ] [100. 1.72663271]] | 14.76878 | 246.1463 | 1255.848