## Sheet1
| CVA | Cdl | Cdl_fit | Cdl/mF | ECSA/cm2 | RF
0 | [[ 0.29917893 -0.59643705 20. ] [ 0.30026168 -0.54102581 20. ] [ 0.30085877 -0.4528104 20. ] ... [ 0.30067956 -2.46161251 100. ] [ 0.29947749 -2.46599736 100. ] [ 0.29885441 -2.46937569 100. ]] | [[ 20. 0.97401478] [ 40. 1.59133111] [ 60. 1.98001881] [ 80. 2.22250576] [100. 2.34032235]] | [[ 20. 1.1488806 ] [ 40. 1.48525958] [ 60. 1.82163856] [ 80. 2.15801754] [100. 2.49439652]] | 16.81895 | 280.3158 | 1430.183
1 | [[ 0.29919803 -0.42105698 20. ] [ 0.29984805 -0.36626584 20. ] [ 0.3009553 -0.2799851 20. ] ... [ 0.30043563 -1.86548889 100. ] [ 0.29960564 -1.86659203 100. ] [ 0.2994653 -1.86759619 100. ]] | [[ 20. 0.72394808] [ 40. 1.25128961] [ 60. 1.65792046] [ 80. 1.96373577] [100. 2.19368114]] | [[ 20. 0.82773256] [ 40. 1.19292378] [ 60. 1.55811501] [ 80. 1.92330624] [100. 2.28849747]] | 18.25956 | 304.326 | 1552.684
2 | [[ 0.29956076 -0.27134793 20. ] [ 0.29992971 -0.21866641 20. ] [ 0.30094361 -0.14126703 20. ] ... [ 0.30050987 -1.29733126 100. ] [ 0.29978698 -1.29766985 100. ] [ 0.29925531 -1.29664449 100. ]] | [[ 20. 0.51437585] [ 40. 0.92513525] [ 60. 1.27266854] [ 80. 1.56464613] [100. 1.80550417]] | [[ 20. 0.57211248] [ 40. 0.89428924] [ 60. 1.21646599] [ 80. 1.53864274] [100. 1.86081949]] | 16.10884 | 268.4806 | 1369.799
3 | [[ 2.98949867e-01 -2.08244640e-01 2.00000000e+01] [ 2.99932897e-01 -1.57866285e-01 2.00000000e+01] [ 3.00916076e-01 -8.80858233e-02 2.00000000e+01] ... [ 3.00548047e-01 -1.01341503e+00 1.00000000e+02] [ 2.99450248e-01 -1.01370240e+00 1.00000000e+02] [ 2.98949867e-01 -1.01279060e+00 1.00000000e+02]] | [[ 20. 0.40791772] [ 40. 0.74608074] [ 60. 1.03525563] [ 80. 1.29089212] [100. 1.50659667]] | [[ 20. 0.44891472] [ 40. 0.72313165] [ 60. 0.99734858] [ 80. 1.2715655 ] [100. 1.54578243]] | 13.71085 | 228.5141 | 1165.888
4 | [[ 0.29929349 -0.23119497 20. ] [ 0.29991168 -0.17978173 20. ] [ 0.30099136 -0.10645315 20. ] ... [ 0.30065835 -1.09926946 100. ] [ 0.29941615 -1.0996815 100. ] [ 0.29896894 -1.09912566 100. ]] | [[ 20. 0.44231447] [ 40. 0.80229022] [ 60. 1.11099712] [ 80. 1.38392516] [100. 1.61710491]] | [[ 20. 0.48508321] [ 40. 0.7782048 ] [ 60. 1.07132638] [ 80. 1.36444796] [100. 1.65756954]] | 14.65608 | 244.268 | 1246.265
5 | [[ 2.99178928e-01 -1.23755196e-01 2.00000000e+01] [ 2.99723983e-01 -7.66417509e-02 2.00000000e+01] [ 3.01091015e-01 -1.89624804e-02 2.00000000e+01] ... [ 3.00399572e-01 -6.19495018e-01 1.00000000e+02] [ 2.99860656e-01 -6.18475279e-01 1.00000000e+02] [ 2.99369842e-01 -6.17689212e-01 1.00000000e+02]] | [[ 20. 0.25952242] [ 40. 0.48060043] [ 60. 0.68376017] [ 80. 0.86969794] [100. 1.04455913]] | [[ 20. 0.27579383] [ 40. 0.47171092] [ 60. 0.66762802] [ 80. 0.86354511] [100. 1.0594622 ]] | 9.795855 | 163.2642 | 832.9808
6 | [[ 2.99140751e-01 -1.12447719e-01 2.00000000e+01] [ 2.99712300e-01 -6.64140354e-02 2.00000000e+01] [ 3.00869375e-01 -1.41635830e-02 2.00000000e+01] ... [ 3.00836533e-01 -5.56841617e-01 1.00000000e+02] [ 2.99442023e-01 -5.56945263e-01 1.00000000e+02] [ 2.98644423e-01 -5.56309183e-01 1.00000000e+02]] | [[ 20. 0.23547605] [ 40. 0.43262308] [ 60. 0.60950128] [ 80. 0.77327084] [100. 0.92619325]] | [[ 20. 0.25099647] [ 40. 0.42320468] [ 60. 0.5954129 ] [ 80. 0.76762112] [100. 0.93982933]] | 8.610411 | 143.5068 | 732.1778
7 | [[ 2.99465299e-01 -1.38390441e-01 2.00000000e+01] [ 3.00018817e-01 -8.94704138e-02 2.00000000e+01] [ 3.00645590e-01 -2.80277661e-02 2.00000000e+01] ... [ 3.00905466e-01 -6.79072926e-01 1.00000000e+02] [ 2.99403876e-01 -6.79217850e-01 1.00000000e+02] [ 2.99331665e-01 -6.78857366e-01 1.00000000e+02]] | [[ 20. 0.28554872] [ 40. 0.52549118] [ 60. 0.74026002] [ 80. 0.93848598] [100. 1.12234834]] | [[ 20. 0.30510804] [ 40. 0.51376744] [ 60. 0.72242685] [ 80. 0.93108625] [100. 1.13974566]] | 10.43297 | 173.8828 | 887.1573
8 | [[ 0.29896894 -0.28939188 20. ] [ 0.29989684 -0.23565636 20. ] [ 0.30085239 -0.15535937 20. ] ... [ 0.3006753 -1.39910018 100. ] [ 0.29991382 -1.39841325 100. ] [ 0.29923621 -1.39746058 100. ]] | [[ 20. 0.54831907] [ 40. 0.99396126] [ 60. 1.36402798] [ 80. 1.67080066] [100. 1.92889736]] | [[ 20. 0.61360207] [ 40. 0.95740167] [ 60. 1.30120127] [ 80. 1.64500086] [100. 1.98880046]] | 17.18998 | 286.4997 | 1461.733
9 | [[ 0.29889259 -0.27156475 20. ] [ 0.29970697 -0.21777945 20. ] [ 0.30096909 -0.13969131 20. ] ... [ 0.3007209 -1.27858749 100. ] [ 0.29981428 -1.27812758 100. ] [ 0.29898804 -1.27826226 100. ]] | [[ 20. 0.51211644] [ 40. 0.9142175 ] [ 60. 1.24741452] [ 80. 1.51960712] [100. 1.75602937]] | [[ 20. 0.57123389] [ 40. 0.88055544] [ 60. 1.18987699] [ 80. 1.49919854] [100. 1.80852008]] | 15.46608 | 257.768 | 1315.143
10 | [[ 0.29963711 -0.25283269 20. ] [ 0.29999653 -0.19793074 20. ] [ 0.30075273 -0.11788801 20. ] ... [ 0.30053428 -1.2274114 100. ] [ 0.30002698 -1.2267837 100. ] [ 0.29988527 -1.2258083 100. ]] | [[ 20. 0.49296915] [ 40. 0.89175316] [ 60. 1.22941897] [ 80. 1.52957342] [100. 1.78591567]] | [[ 20. 0.54118342] [ 40. 0.86355475] [ 60. 1.18592607] [ 80. 1.5082974 ] [100. 1.83066873]] | 16.11857 | 268.6428 | 1370.626
11 | [[ 0.29988527 -0.26948311 20. ] [ 0.2999382 -0.2175556 20. ] [ 0.30071348 -0.14192814 20. ] ... [ 0.300459 -1.26830795 100. ] [ 0.2999588 -1.26737195 100. ] [ 0.29959893 -1.26696157 100. ]] | [[ 20. 0.50661976] [ 40. 0.89995614] [ 60. 1.2312362 ] [ 80. 1.51272138] [100. 1.74122087]] | [[ 20. 0.56195738] [ 40. 0.87015412] [ 60. 1.17835087] [ 80. 1.48654762] [100. 1.79474436]] | 15.40984 | 256.8306 | 1310.36
12 | [[ 2.99312562e-01 -2.06492579e-01 2.00000000e+01] [ 2.99933970e-01 -1.53800088e-01 2.00000000e+01] [ 3.01012576e-01 -8.12731828e-02 2.00000000e+01] ... [ 3.00813168e-01 -1.00272558e+00 1.00000000e+02] [ 2.99480230e-01 -1.00289845e+00 1.00000000e+02] [ 2.98797131e-01 -1.00246511e+00 1.00000000e+02]] | [[ 20. 0.40499986] [ 40. 0.73796184] [ 60. 1.0261457 ] [ 80. 1.27707633] [100. 1.49550662]] | [[ 20. 0.44431247] [ 40. 0.71632527] [ 60. 0.98833807] [ 80. 1.26035087] [100. 1.53236367]] | 13.60064 | 226.6773 | 1156.517
13 | [[ 0.29935077 -0.26701402 20. ] [ 0.2999382 -0.21354594 20. ] [ 0.30099133 -0.13519416 20. ] ... [ 0.30059367 -1.28057566 100. ] [ 0.29975158 -1.2801554 100. ] [ 0.29927438 -1.27997959 100. ]] | [[ 20. 0.51100808] [ 40. 0.91980391] [ 60. 1.26513652] [ 80. 1.55527588] [100. 1.80057026]] | [[ 20. 0.56743967] [ 40. 0.8888993 ] [ 60. 1.21035893] [ 80. 1.53181856] [100. 1.85327819]] | 16.07298 | 267.883 | 1366.75
14 | [[ 0.2994653 -0.28821517 20. ] [ 0.29999125 -0.23586839 20. ] [ 0.30104864 -0.15797767 20. ] ... [ 0.30061063 -1.36606506 100. ] [ 0.29958662 -1.36617689 100. ] [ 0.2990644 -1.36595416 100. ]] | [[ 20. 0.54258917] [ 40. 0.96490196] [ 60. 1.30997322] [ 80. 1.5960767 ] [100. 1.8204173 ]] | [[ 20. 0.60942547] [ 40. 0.92810857] [ 60. 1.24679167] [ 80. 1.56547477] [100. 1.88415787]] | 15.93416 | 265.5693 | 1354.945