## Sheet1
| CVA | Cdl | Cdl_fit | Cdl/mF | ECSA/cm2 | RF
0 | [[ 0.3995364 -0.5592447 20. ] [ 0.40011638 -0.50401104 20. ] [ 0.40062332 -0.41406908 20. ] ... [ 0.40081218 -1.78515762 100. ] [ 0.39960426 -1.79816992 100. ] [ 0.39926913 -1.80559039 100. ]] | [[ 20. 0.79187615] [ 40. 1.11993517] [ 60. 1.21540609] [ 80. 1.21774015] [100. 1.19044872]] | [[ 20. 0.92809123] [ 40. 1.01758624] [ 60. 1.10708126] [ 80. 1.19657627] [100. 1.28607128]] | 4.474751 | 74.57918 | 380.506
1 | [[ 0.3991164 -0.39555372 20. ] [ 0.39999974 -0.34059945 20. ] [ 0.40080366 -0.25276864 20. ] ... [ 0.40041977 -1.5166353 100. ] [ 0.39952198 -1.52391009 100. ] [ 0.3987155 -1.52553183 100. ]] | [[ 20. 0.61868118] [ 40. 0.98328399] [ 60. 1.17560069] [ 80. 1.27725112] [100. 1.30099705]] | [[ 20. 0.73944303] [ 40. 0.90530292] [ 60. 1.07116281] [ 80. 1.23702269] [100. 1.40288258]] | 8.292994 | 138.2166 | 705.1866
2 | [[ 0.39978456 -0.26875164 20. ] [ 0.39961261 -0.21532568 20. ] [ 0.40081534 -0.13445378 20. ] ... [ 0.40071249 -1.17925084 100. ] [ 0.40007439 -1.18226719 100. ] [ 0.39877278 -1.1839658 100. ]] | [[ 20. 0.46867507] [ 40. 0.78838141] [ 60. 1.00724912] [ 80. 1.15655375] [100. 1.2369965 ]] | [[ 20. 0.55060813] [ 40. 0.74108965] [ 60. 0.93157117] [ 80. 1.12205269] [100. 1.31253421]] | 9.524076 | 158.7346 | 809.8704
3 | [[ 3.99498194e-01 -2.08686990e-01 2.00000000e+01] [ 3.99771720e-01 -1.57027114e-01 2.00000000e+01] [ 4.01100606e-01 -8.33858678e-02 2.00000000e+01] ... [ 4.00674284e-01 -9.51266798e-01 1.00000000e+02] [ 3.99975359e-01 -9.52454742e-01 1.00000000e+02] [ 3.99670005e-01 -9.54855770e-01 1.00000000e+02]] | [[ 20. 0.37558613] [ 40. 0.65441229] [ 60. 0.86238047] [ 80. 1.01047509] [100. 1.12137062]] | [[ 20. 0.43531856] [ 40. 0.62008174] [ 60. 0.80484492] [ 80. 0.9896081 ] [100. 1.17437128]] | 9.238159 | 153.9693 | 785.5577
4 | [[ 3.99135500e-01 -2.29708884e-01 2.00000000e+01] [ 3.99927586e-01 -1.76824196e-01 2.00000000e+01] [ 4.00712430e-01 -9.99499386e-02 2.00000000e+01] ... [ 4.00363535e-01 -1.02835894e+00 1.00000000e+02] [ 3.99877518e-01 -1.02948347e+00 1.00000000e+02] [ 3.98772776e-01 -1.03248727e+00 1.00000000e+02]] | [[ 20. 0.40269237] [ 40. 0.69558933] [ 60. 0.91371171] [ 80. 1.06911129] [100. 1.1829283 ]] | [[ 20. 0.46600784] [ 40. 0.65940722] [ 60. 0.8528066 ] [ 80. 1.04620598] [100. 1.23960536]] | 9.669969 | 161.1662 | 822.2763
5 | [[ 3.99269134e-01 -1.25550631e-01 2.00000000e+01] [ 3.99793923e-01 -7.63621326e-02 2.00000000e+01] [ 4.00932997e-01 -1.40798495e-02 2.00000000e+01] ... [ 4.00871515e-01 -6.08094177e-01 1.00000000e+02] [ 3.99445593e-01 -6.09763701e-01 1.00000000e+02] [ 3.98963690e-01 -6.09409779e-01 1.00000000e+02]] | [[ 20. 0.24447437] [ 40. 0.44214231] [ 60. 0.61075961] [ 80. 0.757031 ] [100. 0.88607784]] | [[ 20. 0.2684779 ] [ 40. 0.42828747] [ 60. 0.58809703] [ 80. 0.74790659] [100. 0.90771615]] | 7.990478 | 133.1746 | 679.4624
6 | [[ 3.99746388e-01 -1.13263036e-01 2.00000000e+01] [ 3.99841696e-01 -6.52757343e-02 2.00000000e+01] [ 4.01052892e-01 -8.45130321e-03 2.00000000e+01] ... [ 4.00261730e-01 -5.41480652e-01 1.00000000e+02] [ 3.99385929e-01 -5.42058715e-01 1.00000000e+02] [ 3.98830056e-01 -5.43163806e-01 1.00000000e+02]] | [[ 20. 0.22119175] [ 40. 0.3926612 ] [ 60. 0.54424974] [ 80. 0.6760432 ] [100. 0.78676093]] | [[ 20. 0.24127729] [ 40. 0.38272933] [ 60. 0.52418136] [ 80. 0.6656334 ] [100. 0.80708543]] | 7.072602 | 117.8767 | 601.4117
7 | [[ 3.98753673e-01 -1.40434520e-01 2.00000000e+01] [ 3.99737775e-01 -8.93369048e-02 2.00000000e+01] [ 4.00779188e-01 -2.31660307e-02 2.00000000e+01] ... [ 4.00824904e-01 -6.61211350e-01 1.00000000e+02] [ 3.99469435e-01 -6.62935942e-01 1.00000000e+02] [ 3.99288207e-01 -6.62043989e-01 1.00000000e+02]] | [[ 20. 0.26526086] [ 40. 0.476484 ] [ 60. 0.65494099] [ 80. 0.8110313 ] [100. 0.93721036]] | [[ 20. 0.29329625] [ 40. 0.46114088] [ 60. 0.6289855 ] [ 80. 0.79683013] [100. 0.96467476]] | 8.392231 | 139.8705 | 713.6251
8 | [[ 0.39968911 -0.28880209 20. ] [ 0.39987773 -0.23422123 20. ] [ 0.40079618 -0.15080844 20. ] ... [ 0.40045899 -1.26625839 100. ] [ 0.39950168 -1.27027718 100. ] [ 0.3995364 -1.27078843 100. ]] | [[ 20. 0.50037947] [ 40. 0.84199298] [ 60. 1.07100587] [ 80. 1.2149484 ] [100. 1.28702607]] | [[ 20. 0.59382083] [ 40. 0.7884457 ] [ 60. 0.98307056] [ 80. 1.17769542] [100. 1.37232028]] | 9.731243 | 162.1874 | 827.4867
9 | [[ 0.39980364 -0.27128721 20. ] [ 0.4000029 -0.21644219 20. ] [ 0.40078875 -0.13474093 20. ] ... [ 0.40041974 -1.15000847 100. ] [ 0.39988232 -1.15319111 100. ] [ 0.39898276 -1.15712398 100. ]] | [[ 20. 0.46363905] [ 40. 0.7773114 ] [ 60. 0.98286476] [ 80. 1.12939223] [100. 1.23466204]] | [[ 20. 0.53874854] [ 40. 0.72816122] [ 60. 0.9175739 ] [ 80. 1.10698658] [100. 1.29639926]] | 9.470634 | 157.8439 | 805.326
10 | [[ 0.39946002 -0.25535381 20. ] [ 0.39982894 -0.19954132 20. ] [ 0.40069336 -0.11574213 20. ] ... [ 0.400897 -1.13668177 100. ] [ 0.39951479 -1.13970527 100. ] [ 0.39957458 -1.14119059 100. ]] | [[ 20. 0.45257061] [ 40. 0.76842958] [ 60. 1.00398564] [ 80. 1.16922628] [100. 1.28823012]] | [[ 20. 0.5220653 ] [ 40. 0.72927687] [ 60. 0.93648845] [ 80. 1.14370002] [100. 1.35091159]] | 10.36058 | 172.6763 | 881.0016
11 | [[ 0.39932638 -0.26740434 20. ] [ 0.39985755 -0.21465551 20. ] [ 0.40099347 -0.13534427 20. ] ... [ 0.40044838 -1.13912816 100. ] [ 0.3999992 -1.1419368 100. ] [ 0.39946002 -1.14360768 100. ]] | [[ 20. 0.45474723] [ 40. 0.76575114] [ 60. 0.97366625] [ 80. 1.11543212] [100. 1.20756574]] | [[ 20. 0.5323689] [ 40. 0.7179007] [ 60. 0.9034325] [ 80. 1.0889643] [100. 1.2744961]] | 9.27659 | 154.6098 | 788.8257
12 | [[ 3.99192750e-01 -2.07403300e-01 2.00000000e+01] [ 3.99985909e-01 -1.53337012e-01 2.00000000e+01] [ 4.00566071e-01 -7.65953504e-02 2.00000000e+01] ... [ 4.00347620e-01 -9.33765609e-01 1.00000000e+02] [ 3.99830997e-01 -9.35538077e-01 1.00000000e+02] [ 3.99135500e-01 -9.36537147e-01 1.00000000e+02]] | [[ 20. 0.37174937] [ 40. 0.64657557] [ 60. 0.85294398] [ 80. 1.01312097] [100. 1.138718 ]] | [[ 20. 0.42452504] [ 40. 0.61457331] [ 60. 0.80462158] [ 80. 0.99466984] [100. 1.18471811]] | 9.502413 | 158.3736 | 808.0283
13 | [[ 0.39923096 -0.26697934 20. ] [ 0.39992228 -0.21287655 20. ] [ 0.40064776 -0.13087923 20. ] ... [ 0.40099242 -1.17491846 100. ] [ 0.40006125 -1.17767033 100. ] [ 0.3991164 -1.1808809 100. ]] | [[ 20. 0.46532521] [ 40. 0.78981788] [ 60. 1.01375326] [ 80. 1.17001684] [100. 1.26864733]] | [[ 20. 0.54414347] [ 40. 0.74282779] [ 60. 0.9415121 ] [ 80. 1.14019642] [100. 1.33888074]] | 9.934216 | 165.5703 | 844.7463
14 | [[ 0.3987346 -0.28784221 20. ] [ 0.39987564 -0.23427884 20. ] [ 0.40070605 -0.15310302 20. ] ... [ 0.40054062 -1.20840261 100. ] [ 0.39961144 -1.21295594 100. ] [ 0.39879188 -1.21367002 100. ]] | [[ 20. 0.48292653] [ 40. 0.8007216 ] [ 60. 1.01540038] [ 80. 1.1510175 ] [100. 1.22859465]] | [[ 20. 0.5674057 ] [ 40. 0.75156892] [ 60. 0.93573213] [ 80. 1.11989535] [100. 1.30405856]] | 9.208161 | 153.4693 | 783.0069