## Sheet1
subfolder | sample number | Materials | Ethanol concentration [v/v%] | Nafion concentration [uL/mL] | Catalyst concentration [mg/mL] | Note | Fig number
sub1 | 1 | IrO2 | 20 | 40 | 20 |  | Fig. 6a 6b 6c
sub1 | 2 | IrO2 | 20 | 40 | 20 |  | Fig. 6a 6b 6c
sub1 | 3 | IrO2 | 20 | 40 | 20 |  | Fig. 6a 6b 6c
sub1 | 4 | Ir | 20 | 40 | 20 |  | Fig. 5a 5b 5c
sub1 | 5 | Ir | 20 | 40 | 20 |  | Fig. 5a 5b 5c
sub1 | 6 | Ir | 20 | 40 | 20 |  | Fig. 5a 5b 5c
sub1 | 7 | RuO2 | 20 | 40 | 20 |  | Fig. 6a 6b 6c
sub1 | 8 | RuO2 | 20 | 40 | 20 |  | Fig. 6a 6b 6c
sub1 | 9 | RuO2 | 20 | 40 | 20 |  | Fig. 6a 6b 6c
sub1 | 10 | Ru | 20 | 40 | 20 |  | Fig. 5a 5b 5c
sub1 | 11 | Ru | 20 | 40 | 20 |  | Fig. 5a 5b 5c
sub1 | 12 | Ru | 20 | 40 | 20 |  | Fig. 5a 5b 5c
sub2 | 1 | RuO2 | 20 | 40 | 40 |  | Fig. 6b
sub2 | 2 | RuO2 | 20 | 40 | 40 |  | Fig. 6b
sub2 | 3 | RuO2 | 20 | 40 | 40 |  | Fig. 6b
sub2 | 4 | Ru | 20 | 40 | 40 |  | Fig. 5b
sub2 | 5 | Ru | 20 | 40 | 40 |  | Fig. 5b
sub2 | 6 | Ru | 20 | 40 | 40 |  | Fig. 5b
sub2 | 4 | IrO2 | 20 | 20 | 20 |  | Fig. 6c
sub2 | 5 | IrO2 | 20 | 20 | 20 |  | Fig. 6c
sub2 | 6 | IrO2 | 20 | 20 | 20 |  | Fig. 6c
sub2 | 10 | Ir | 20 | 20 | 20 |  | Fig. 5c
sub2 | 11 | Ir | 20 | 20 | 20 |  | Fig. 5c
sub2 | 12 | Ir | 20 | 20 | 20 |  | Fig. 5c
sub2 | 13 | RuO2 | 20 | 20 | 20 |  | Fig. 6c
sub2 | 14 | RuO2 | 20 | 20 | 20 |  | Fig. 6c
sub2 | 15 | RuO2 | 20 | 20 | 20 |  | Fig. 6c
sub3 | 1 | IrO2 | 10 | 40 | 20 |  | Fig. 6a
sub3 | 2 | IrO2 | 10 | 40 | 20 |  | Fig. 6a
sub3 | 3 | IrO2 | 10 | 40 | 20 |  | Fig. 6a
sub3 | 7 | Ir | 10 | 40 | 20 |  | Fig. 5a
sub3 | 8 | Ir | 10 | 40 | 20 |  | Fig. 5a
sub3 | 9 | Ir | 10 | 40 | 20 |  | Fig. 5a
sub3 | 7 | RuO2 | 10 | 40 | 20 |  | Fig. 6a
sub3 | 8 | RuO2 | 10 | 40 | 20 |  | Fig. 6a
sub3 | 9 | RuO2 | 10 | 40 | 20 |  | Fig. 6a
sub3 | 10 | Ru | 10 | 40 | 20 |  | Fig. 5a
sub3 | 11 | Ru | 10 | 40 | 20 |  | Fig. 5a
sub3 | 12 | Ru | 10 | 40 | 20 |  | Fig. 5a
sub3 | 13 | IrO2 | 30 | 40 | 20 |  | Fig. 6a
sub3 | 14 | IrO2 | 30 | 40 | 20 |  | Fig. 6a
sub3 | 15 | IrO2 | 30 | 40 | 20 |  | Fig. 6a
sub4 | 1 | Ir | 30 | 40 | 20 |  | Fig. 5a
sub4 | 2 | Ir | 30 | 40 | 20 |  | Fig. 5a
sub4 | 3 | Ir | 30 | 40 | 20 |  | Fig. 5a
sub4 | 4 | RuO2 | 30 | 40 | 20 |  | Fig. 6a
sub4 | 5 | RuO2 | 30 | 40 | 20 |  | Fig. 6a
sub4 | 6 | RuO2 | 30 | 40 | 20 |  | Fig. 6a
sub4 | 7 | Ru | 30 | 40 | 20 |  | Fig. 5a
sub4 | 8 | Ru | 30 | 40 | 20 |  | Fig. 5a
sub4 | 9 | Ru | 30 | 40 | 20 |  | Fig. 5a
sub4 | 10 | Ir | 30 | 40 | 20 | repeat
sub4 | 11 | Ir | 30 | 40 | 20 | repeat
sub4 | 12 | Ir | 30 | 40 | 20 | repeat
sub5 | 1 | IrO2 | 20 | 40 | 10 |  | Fig. 6b
sub5 | 2 | IrO2 | 20 | 40 | 10 |  | Fig. 6b
sub5 | 3 | IrO2 | 20 | 40 | 10 |  | Fig. 6b
sub5 | 4 | Ir | 20 | 40 | 10 |  | Fig. 5b
sub5 | 5 | Ir | 20 | 40 | 10 |  | Fig. 5b
sub5 | 6 | Ir | 20 | 40 | 10 |  | Fig. 5b
sub5 | 7 | RuO2 | 20 | 40 | 10 |  | Fig. 6b
sub5 | 8 | RuO2 | 20 | 40 | 10 |  | Fig. 6b
sub5 | 9 | RuO2 | 20 | 40 | 10 |  | Fig. 6b
sub5 | 10 | Ru | 20 | 40 | 10 |  | Fig. 5b
sub5 | 11 | Ru | 20 | 40 | 10 |  | Fig. 5b
sub5 | 12 | Ru | 20 | 40 | 10 |  | Fig. 5b
sub5 | 13 | IrO2 | 20 | 40 | 30 |  | Fig. 6b
sub5 | 14 | IrO2 | 20 | 40 | 30 |  | Fig. 6b
sub5 | 15 | IrO2 | 20 | 40 | 30 |  | Fig. 6b
sub6 | 1 | Ir | 20 | 40 | 30 |  | Fig. 5b
sub6 | 2 | Ir | 20 | 40 | 30 |  | Fig. 5b
sub6 | 3 | Ir | 20 | 40 | 30 |  | Fig. 5b
sub6 | 4 | RuO2 | 20 | 40 | 30 |  | Fig. 6b
sub6 | 5 | RuO2 | 20 | 40 | 30 |  | Fig. 6b
sub6 | 6 | RuO2 | 20 | 40 | 30 |  | Fig. 6b
sub6 | 7 | Ru | 20 | 40 | 30 |  | Fig. 5b
sub6 | 8 | Ru | 20 | 40 | 30 |  | Fig. 5b
sub6 | 9 | Ru | 20 | 40 | 30 |  | Fig. 5b
sub6 | 10 | IrO2 | 20 | 40 | 40 |  | Fig. 6b
sub6 | 11 | IrO2 | 20 | 40 | 40 |  | Fig. 6b
sub6 | 12 | IrO2 | 20 | 40 | 40 |  | Fig. 6b
sub6 | 13 | Ir | 20 | 40 | 40 |  | Fig. 5b
sub6 | 14 | Ir | 20 | 40 | 40 |  | Fig. 5b
sub6 | 15 | Ir | 20 | 40 | 40 |  | Fig. 5b
sub7 | 1 | Ru | 20 | 20 | 20 |  | Fig. 5c
sub7 | 2 | Ru | 20 | 20 | 20 |  | Fig. 5c
sub7 | 3 | Ru | 20 | 20 | 20 |  | Fig. 5c
sub7 | 4 | IrO2 | 20 | 80 | 20 |  | Fig. 6c
sub7 | 5 | IrO2 | 20 | 80 | 20 |  | Fig. 6c
sub7 | 6 | IrO2 | 20 | 80 | 20 |  | Fig. 6c
sub7 | 7 | Ir | 20 | 80 | 20 |  | Fig. 5c
sub7 | 8 | Ir | 20 | 80 | 20 |  | Fig. 5c
sub7 | 9 | Ir | 20 | 80 | 20 |  | Fig. 5c
sub7 | 10 | RuO2 | 20 | 80 | 20 |  | Fig. 6c
sub7 | 11 | RuO2 | 20 | 80 | 20 |  | Fig. 6c
sub7 | 12 | RuO2 | 20 | 80 | 20 |  | Fig. 6c
sub7 | 13 | Ru | 20 | 80 | 20 |  | Fig. 5c
sub7 | 14 | Ru | 20 | 80 | 20 |  | Fig. 5c
sub7 | 15 | Ru | 20 | 80 | 20 |  | Fig. 5c